## dataset
Number | Heating rate | CaO | SiO2 | Al2O3 | MgO | Na2O | F | Li2O | B2O3 | Fe2O3 | MnO | Cr2O3 | TiO2 | BaO | K2O | V2O5 | FeO | P2O5 | S | Ce2O3 | La2O3 | R | CaO/AL2O3 | T (℃)
1 | 25 | 45.81 | 36.64 | 3.9 | 0 | 7.8 | 5.85 | 0 | 0 | 0 | 0 | 0 | 0 | 0 | 0 | 0 | 0 | 0 | 0 | 0 | 0 | 1.25 | 11.75 | 1123
2 | 25 | 45.53 | 36.42 | 3.9 | 0 | 7.8 | 5.85 | 0.49 | 0 | 0 | 0 | 0 | 0 | 0 | 0 | 0 | 0 | 0 | 0 | 0 | 0 | 1.25 | 11.67 | 1118
3 | 25 | 45.26 | 36.2 | 3.9 | 0 | 7.8 | 5.85 | 0.98 | 0 | 0 | 0 | 0 | 0 | 0 | 0 | 0 | 0 | 0 | 0 | 0 | 0 | 1.25 | 11.61 | 1094
4 | 25 | 45 | 35.99 | 3.9 | 0 | 7.8 | 5.85 | 1.46 | 0 | 0 | 0 | 0 | 0 | 0 | 0 | 0 | 0 | 0 | 0 | 0 | 0 | 1.25 | 11.54 | 1063
5 | 25 | 44.72 | 35.77 | 3.9 | 0 | 7.8 | 5.85 | 1.95 | 0 | 0 | 0 | 0 | 0 | 0 | 0 | 0 | 0 | 0 | 0 | 0 | 0 | 1.25 | 11.47 | 1025
6 | 25 | 44.45 | 35.56 | 3.9 | 0 | 7.8 | 5.85 | 2.44 | 0 | 0 | 0 | 0 | 0 | 0 | 0 | 0 | 0 | 0 | 0 | 0 | 0 | 1.25 | 11.4 | 1011
7 | 25 | 44.18 | 35.34 | 3.9 | 0 | 7.8 | 5.85 | 2.93 | 0 | 0 | 0 | 0 | 0 | 0 | 0 | 0 | 0 | 0 | 0 | 0 | 0 | 1.25 | 11.33 | 990
8 | 25 | 49.06 | 39.24 | 3.9 | 0 | 0 | 5.85 | 1.95 | 0 | 0 | 0 | 0 | 0 | 0 | 0 | 0 | 0 | 0 | 0 | 0 | 0 | 1.25 | 12.58 | 1268
9 | 25 | 48.52 | 38.8 | 3.9 | 0 | 0 | 5.85 | 2.93 | 0 | 0 | 0 | 0 | 0 | 0 | 0 | 0 | 0 | 0 | 0 | 0 | 0 | 1.25 | 12.44 | 1137
10 | 25 | 47.97 | 38.38 | 3.9 | 0 | 0 | 5.85 | 3.9 | 0 | 0 | 0 | 0 | 0 | 0 | 0 | 0 | 0 | 0 | 0 | 0 | 0 | 1.25 | 12.3 | 1095
11 | 25 | 47.44 | 37.94 | 3.9 | 0 | 0 | 5.85 | 4.88 | 0 | 0 | 0 | 0 | 0 | 0 | 0 | 0 | 0 | 0 | 0 | 0 | 0 | 1.25 | 12.16 | 1062
12 | 25 | 46.89 | 37.51 | 3.9 | 0 | 0 | 5.85 | 5.85 | 0 | 0 | 0 | 0 | 0 | 0 | 0 | 0 | 0 | 0 | 0 | 0 | 0 | 1.25 | 12.02 | 1016
13 | 25 | 46.35 | 37.07 | 3.9 | 0 | 0 | 5.85 | 6.83 | 0 | 0 | 0 | 0 | 0 | 0 | 0 | 0 | 0 | 0 | 0 | 0 | 0 | 1.25 | 11.88 | 962
14 | 25 | 45.81 | 36.64 | 3.9 | 0 | 0 | 5.85 | 7.8 | 0 | 0 | 0 | 0 | 0 | 0 | 0 | 0 | 0 | 0 | 0 | 0 | 0 | 1.25 | 11.75 | 930
15 | 10 | 10.62 | 21.24 | 11.57 | 13.79 | 0 | 0 | 0 | 0 | 0 | 0 | 3 | 39.78 | 0 | 0 | 0 | 0 | 0 | 0 | 0 | 0 | 0.5 | 0.92 | 1225
16 | 10 | 11.95 | 19.91 | 11.57 | 13.79 | 0 | 0 | 0 | 0 | 0 | 0 | 3 | 39.78 | 0 | 0 | 0 | 0 | 0 | 0 | 0 | 0 | 0.6 | 1.03 | 1241
17 | 10 | 13.12 | 18.74 | 11.57 | 13.79 | 0 | 0 | 0 | 0 | 0 | 0 | 3 | 39.78 | 0 | 0 | 0 | 0 | 0 | 0 | 0 | 0 | 0.7 | 1.13 | 1244
18 | 10 | 14.16 | 17.7 | 11.57 | 13.79 | 0 | 0 | 0 | 0 | 0 | 0 | 3 | 39.78 | 0 | 0 | 0 | 0 | 0 | 0 | 0 | 0 | 0.8 | 1.22 | 1271
19 | 25 | 33.15 | 39.12 | 7.82 | 2.93 | 7.82 | 5.24 | 0 | 0 | 0 | 0 | 0 | 0 | 3.91 | 0 | 0 | 0 | 0 | 0 | 0 | 0 | 0.85 | 4.24 | 1119
20 | 25 | 33.15 | 35.2 | 7.82 | 2.93 | 7.82 | 5.24 | 0 | 0 | 0 | 0 | 0 | 3.91 | 3.91 | 0 | 0 | 0 | 0 | 0 | 0 | 0 | 0.94 | 4.24 | 1108
21 | 25 | 33.15 | 31.29 | 7.82 | 2.93 | 7.82 | 5.24 | 0 | 0 | 0 | 0 | 0 | 7.82 | 3.91 | 0 | 0 | 0 | 0 | 0 | 0 | 0 | 1.06 | 4.24 | 1120
22 | 25 | 33.15 | 29.34 | 7.82 | 2.93 | 7.82 | 5.24 | 0 | 0 | 0 | 0 | 0 | 9.78 | 3.91 | 0 | 0 | 0 | 0 | 0 | 0 | 0 | 1.13 | 4.24 | 1147
23 | 25 | 33.15 | 27.38 | 7.82 | 2.93 | 7.82 | 5.24 | 0 | 0 | 0 | 0 | 0 | 11.73 | 3.91 | 0 | 0 | 0 | 0 | 0 | 0 | 0 | 1.21 | 4.24 | 1151
24 | 25 | 29.24 | 27.38 | 7.82 | 2.93 | 7.82 | 5.24 | 0 | 0 | 0 | 0 | 0 | 11.73 | 7.82 | 0 | 0 | 0 | 0 | 0 | 0 | 0 | 1.07 | 3.74 | 1136
25 | 25 | 25.33 | 27.38 | 7.82 | 2.93 | 7.82 | 5.24 | 0 | 0 | 0 | 0 | 0 | 11.73 | 11.73 | 0 | 0 | 0 | 0 | 0 | 0 | 0 | 0.93 | 3.24 | 1085
26 | 25 | 21.42 | 27.38 | 7.82 | 2.93 | 7.82 | 5.24 | 0 | 0 | 0 | 0 | 0 | 11.73 | 15.65 | 0 | 0 | 0 | 0 | 0 | 0 | 0 | 0.78 | 2.74 | 1075
27 | 15 | 36.67 | 5 | 33.33 | 0 | 0 | 10 | 5 | 5 | 0 | 0 | 0 | 0 | 5 | 0 | 0 | 0 | 0 | 0 | 0 | 0 | 7.33 | 1.1 | 1172
28 | 15 | 35.62 | 5 | 32.38 | 0 | 2 | 10 | 5 | 5 | 0 | 0 | 0 | 0 | 5 | 0 | 0 | 0 | 0 | 0 | 0 | 0 | 7.12 | 1.1 | 1171
29 | 15 | 34.57 | 5 | 31.43 | 0 | 4 | 10 | 5 | 5 | 0 | 0 | 0 | 0 | 5 | 0 | 0 | 0 | 0 | 0 | 0 | 0 | 6.91 | 1.1 | 1166
30 | 15 | 33.52 | 5 | 30.48 | 0 | 6 | 10 | 5 | 5 | 0 | 0 | 0 | 0 | 5 | 0 | 0 | 0 | 0 | 0 | 0 | 0 | 6.7 | 1.1 | 1158
31 | 15 | 32.48 | 5 | 29.52 | 0 | 8 | 10 | 5 | 5 | 0 | 0 | 0 | 0 | 5 | 0 | 0 | 0 | 0 | 0 | 0 | 0 | 6.5 | 1.1 | 1134
32 | 15 | 31.43 | 5 | 28.57 | 0 | 10 | 10 | 5 | 5 | 0 | 0 | 0 | 0 | 5 | 0 | 0 | 0 | 0 | 0 | 0 | 0 | 6.29 | 1.1 | 1146
33 | 15 | 39.57 | 5 | 30.43 | 0 | 0 | 10 | 5 | 5 | 0 | 0 | 0 | 0 | 5 | 0 | 0 | 0 | 0 | 0 | 0 | 0 | 7.91 | 1.3 | 1207
34 | 15 | 38.43 | 5 | 29.57 | 0 | 2 | 10 | 5 | 5 | 0 | 0 | 0 | 0 | 5 | 0 | 0 | 0 | 0 | 0 | 0 | 0 | 7.69 | 1.3 | 1205
35 | 15 | 37.3 | 5 | 28.7 | 0 | 4 | 10 | 5 | 5 | 0 | 0 | 0 | 0 | 5 | 0 | 0 | 0 | 0 | 0 | 0 | 0 | 7.46 | 1.3 | 1201
36 | 15 | 36.17 | 5 | 27.83 | 0 | 6 | 10 | 5 | 5 | 0 | 0 | 0 | 0 | 5 | 0 | 0 | 0 | 0 | 0 | 0 | 0 | 7.23 | 1.3 | 1174
37 | 15 | 35.04 | 5 | 26.96 | 0 | 8 | 10 | 5 | 5 | 0 | 0 | 0 | 0 | 5 | 0 | 0 | 0 | 0 | 0 | 0 | 0 | 7.01 | 1.3 | 1172
38 | 15 | 33.91 | 5 | 26.09 | 0 | 10 | 10 | 5 | 5 | 0 | 0 | 0 | 0 | 5 | 0 | 0 | 0 | 0 | 0 | 0 | 0 | 6.78 | 1.3 | 1161
39 | 15 | 35.62 | 5 | 32.38 | 0 | 0 | 10 | 5 | 5 | 0 | 0 | 0 | 0 | 5 | 2 | 0 | 0 | 0 | 0 | 0 | 0 | 7.12 | 1.1 | 1168
40 | 15 | 34.57 | 5 | 31.43 | 0 | 0 | 10 | 5 | 5 | 0 | 0 | 0 | 0 | 5 | 4 | 0 | 0 | 0 | 0 | 0 | 0 | 6.91 | 1.1 | 1162
41 | 15 | 33.52 | 5 | 30.48 | 0 | 0 | 10 | 5 | 5 | 0 | 0 | 0 | 0 | 5 | 6 | 0 | 0 | 0 | 0 | 0 | 0 | 6.7 | 1.1 | 1168
42 | 15 | 32.48 | 5 | 29.52 | 0 | 0 | 10 | 5 | 5 | 0 | 0 | 0 | 0 | 5 | 8 | 0 | 0 | 0 | 0 | 0 | 0 | 6.5 | 1.1 | 1153
43 | 15 | 31.43 | 5 | 28.57 | 0 | 0 | 10 | 5 | 5 | 0 | 0 | 0 | 0 | 5 | 10 | 0 | 0 | 0 | 0 | 0 | 0 | 6.29 | 1.1 | 1148
44 | 15 | 38.43 | 5 | 29.57 | 0 | 0 | 10 | 5 | 5 | 0 | 0 | 0 | 0 | 5 | 2 | 0 | 0 | 0 | 0 | 0 | 0 | 7.69 | 1.3 | 1198
45 | 15 | 37.3 | 5 | 28.7 | 0 | 0 | 10 | 5 | 5 | 0 | 0 | 0 | 0 | 5 | 4 | 0 | 0 | 0 | 0 | 0 | 0 | 7.46 | 1.3 | 1194
46 | 15 | 36.17 | 5 | 27.83 | 0 | 0 | 10 | 5 | 5 | 0 | 0 | 0 | 0 | 5 | 6 | 0 | 0 | 0 | 0 | 0 | 0 | 7.23 | 1.3 | 1211
47 | 15 | 35.04 | 5 | 26.96 | 0 | 0 | 10 | 5 | 5 | 0 | 0 | 0 | 0 | 5 | 8 | 0 | 0 | 0 | 0 | 0 | 0 | 7.01 | 1.3 | 1202
48 | 10 | 42.5 | 42.5 | 0 | 0 | 15 | 0 | 0 | 0 | 0 | 0 | 0 | 0 | 0 | 0 | 0 | 0 | 0 | 0 | 0 | 0 | 1 | 0 | 1291
49 | 10 | 40.38 | 40.38 | 0 | 0 | 14.25 | 0 | 0 | 5 | 0 | 0 | 0 | 0 | 0 | 0 | 0 | 0 | 0 | 0 | 0 | 0 | 1 | 0 | 1126
50 | 10 | 38.25 | 38.25 | 0 | 0 | 13.5 | 0 | 0 | 10 | 0 | 0 | 0 | 0 | 0 | 0 | 0 | 0 | 0 | 0 | 0 | 0 | 1 | 0 | 1026
51 | 10 | 36.13 | 36.13 | 0 | 0 | 12.75 | 0 | 0 | 15 | 0 | 0 | 0 | 0 | 0 | 0 | 0 | 0 | 0 | 0 | 0 | 0 | 1 | 0 | 968
52 | 10 | 37.31 | 5.39 | 37.3 | 0 | 0 | 0 | 10 | 5 | 0 | 0 | 0 | 0 | 0 | 0 | 0 | 0 | 0 | 0 | 5 | 0 | 6.92 | 1 | 1141
53 | 10 | 39.72 | 5.39 | 34.89 | 0 | 0 | 0 | 10 | 5 | 0 | 0 | 0 | 0 | 0 | 0 | 0 | 0 | 0 | 0 | 5 | 0 | 7.37 | 1.14 | 1152
54 | 10 | 44.77 | 5.39 | 29.84 | 0 | 0 | 0 | 10 | 5 | 0 | 0 | 0 | 0 | 0 | 0 | 0 | 0 | 0 | 0 | 5 | 0 | 8.31 | 1.5 | 1140
55 | 10 | 48.13 | 5.39 | 26.48 | 0 | 0 | 0 | 10 | 5 | 0 | 0 | 0 | 0 | 0 | 0 | 0 | 0 | 0 | 0 | 5 | 0 | 8.93 | 1.82 | 1139
56 | 25 | 23.21 | 26.86 | 3 | 2 | 8 | 0 | 0.78 | 3 | 0 | 0 | 0 | 33.15 | 0 | 0 | 0 | 0 | 0 | 0 | 0 | 0 | 0.86 | 7.74 | 1177
57 | 25 | 22.63 | 28.25 | 3 | 2 | 8 | 0 | 0.78 | 3 | 0 | 0 | 0 | 32.33 | 0 | 0 | 0 | 0 | 0 | 0 | 0 | 0 | 0.8 | 7.54 | 1171
58 | 25 | 22.06 | 29.64 | 3 | 2 | 8 | 0 | 0.78 | 3 | 0 | 0 | 0 | 31.52 | 0 | 0 | 0 | 0 | 0 | 0 | 0 | 0 | 0.74 | 7.35 | 1149
59 | 25 | 21.49 | 31.03 | 3 | 2 | 8 | 0 | 0.78 | 3 | 0 | 0 | 0 | 30.7 | 0 | 0 | 0 | 0 | 0 | 0 | 0 | 0 | 0.69 | 7.16 | 1153
60 | 25 | 31.1 | 25.9 | 3 | 2 | 4 | 0 | 1 | 3 | 0 | 0 | 0 | 30 | 0 | 0 | 0 | 0 | 0 | 0 | 0 | 0 | 1.2 | 10.37 | 1150
61 | 25 | 31.21 | 28.28 | 2.59 | 1.72 | 8.62 | 0 | 0.86 | 5.17 | 0 | 0 | 0 | 21.55 | 0 | 0 | 0 | 0 | 0 | 0 | 0 | 0 | 1.1 | 12.05 | 1152
62 | 15 | 48.9 | 6.9 | 24.1 | 1.4 | 5.6 | 3.4 | 2.1 | 7.6 | 0 | 0 | 0 | 0 | 0 | 0 | 0 | 0 | 0 | 0 | 0 | 0 | 7.09 | 2.03 | 1164
63 | 15 | 47.6 | 7 | 23.1 | 1.5 | 5.9 | 3.2 | 2.1 | 9.6 | 0 | 0 | 0 | 0 | 0 | 0 | 0 | 0 | 0 | 0 | 0 | 0 | 6.8 | 2.06 | 1093
64 | 15 | 45.9 | 6.9 | 22.8 | 1.7 | 5.5 | 3.4 | 2.1 | 11.7 | 0 | 0 | 0 | 0 | 0 | 0 | 0 | 0 | 0 | 0 | 0 | 0 | 6.65 | 2.01 | 1067
65 | 15 | 44.6 | 7 | 22 | 1.6 | 6.1 | 3.4 | 2.2 | 13.1 | 0 | 0 | 0 | 0 | 0 | 0 | 0 | 0 | 0 | 0 | 0 | 0 | 6.37 | 2.03 | 1032
66 | 15 | 40.8 | 49.2 | 3 | 0 | 0 | 0 | 0 | 7 | 0 | 0 | 0 | 0 | 0 | 0 | 0 | 0 | 0 | 0 | 0 | 0 | 0.83 | 13.6 | 1290
67 | 15 | 52 | 40 | 3 | 0 | 0 | 0 | 0 | 5 | 0 | 0 | 0 | 0 | 0 | 0 | 0 | 0 | 0 | 0 | 0 | 0 | 1.3 | 17.33 | 1236
68 | 15 | 50.9 | 39.1 | 3 | 0 | 0 | 0 | 0 | 7 | 0 | 0 | 0 | 0 | 0 | 0 | 0 | 0 | 0 | 0 | 0 | 0 | 1.3 | 16.97 | 1207
69 | 15 | 49.7 | 38.3 | 3 | 0 | 0 | 0 | 0 | 9 | 0 | 0 | 0 | 0 | 0 | 0 | 0 | 0 | 0 | 0 | 0 | 0 | 1.3 | 16.57 | 1217
70 | 15 | 54 | 36 | 3 | 0 | 0 | 0 | 0 | 7 | 0 | 0 | 0 | 0 | 0 | 0 | 0 | 0 | 0 | 0 | 0 | 0 | 1.5 | 18 | 1160
71 | 15 | 36.7 | 44.3 | 3 | 0 | 9 | 0 | 0 | 7 | 0 | 0 | 0 | 0 | 0 | 0 | 0 | 0 | 0 | 0 | 0 | 0 | 0.83 | 12.23 | 1211
72 | 15 | 40.5 | 40.5 | 3 | 0 | 9 | 0 | 0 | 7 | 0 | 0 | 0 | 0 | 0 | 0 | 0 | 0 | 0 | 0 | 0 | 0 | 1 | 13.5 | 1094
73 | 15 | 46.9 | 36.1 | 3 | 0 | 7 | 0 | 0 | 7 | 0 | 0 | 0 | 0 | 0 | 0 | 0 | 0 | 0 | 0 | 0 | 0 | 1.3 | 15.63 | 1135
74 | 15 | 45.8 | 35.2 | 3 | 0 | 9 | 0 | 0 | 7 | 0 | 0 | 0 | 0 | 0 | 0 | 0 | 0 | 0 | 0 | 0 | 0 | 1.3 | 15.27 | 1146
75 | 15 | 44.7 | 34.3 | 3 | 0 | 11 | 0 | 0 | 7 | 0 | 0 | 0 | 0 | 0 | 0 | 0 | 0 | 0 | 0 | 0 | 0 | 1.3 | 14.9 | 1125
76 | 15 | 48.6 | 32.4 | 3 | 0 | 9 | 0 | 0 | 7 | 0 | 0 | 0 | 0 | 0 | 0 | 0 | 0 | 0 | 0 | 0 | 0 | 1.5 | 16.2 | 1211
77 | 15 | 38.8 | 7.5 | 18.6 | 1.9 | 9.2 | 5.9 | 3.6 | 14.5 | 0 | 0 | 0 | 0 | 0 | 0 | 0 | 0 | 0 | 0 | 0 | 0 | 5.17 | 2.09 | 926
78 | 15 | 38.5 | 7.1 | 23.2 | 1.9 | 7.4 | 6.4 | 3.6 | 11.9 | 0 | 0 | 0 | 0 | 0 | 0 | 0 | 0 | 0 | 0 | 0 | 0 | 5.42 | 1.66 | 995
79 | 15 | 39.2 | 6.9 | 28.1 | 2 | 5.6 | 5.9 | 3.6 | 8.7 | 0 | 0 | 0 | 0 | 0 | 0 | 0 | 0 | 0 | 0 | 0 | 0 | 5.68 | 1.4 | 1020
80 | 15 | 38.8 | 6.5 | 32.5 | 1.9 | 4 | 6.2 | 3.5 | 6.6 | 0 | 0 | 0 | 0 | 0 | 0 | 0 | 0 | 0 | 0 | 0 | 0 | 5.97 | 1.19 | 1115
81 | 25 | 32.27 | 26.31 | 7.82 | 2.93 | 7.82 | 5.24 | 1.96 | 0 | 0 | 0 | 0 | 11.73 | 3.91 | 0 | 0 | 0 | 0 | 0 | 0 | 0 | 1.23 | 4.13 | 996
82 | 25 | 31.29 | 25.33 | 7.82 | 2.93 | 7.82 | 5.24 | 3.91 | 0 | 0 | 0 | 0 | 11.73 | 3.91 | 0 | 0 | 0 | 0 | 0 | 0 | 0 | 1.24 | 4 | 914
83 | 25 | 30.31 | 24.35 | 7.82 | 2.93 | 7.82 | 5.24 | 5.87 | 0 | 0 | 0 | 0 | 11.73 | 3.91 | 0 | 0 | 0 | 0 | 0 | 0 | 0 | 1.24 | 3.88 | 887
84 | 25 | 29.43 | 23.27 | 7.82 | 2.93 | 7.82 | 5.24 | 7.82 | 0 | 0 | 0 | 0 | 11.73 | 3.91 | 0 | 0 | 0 | 0 | 0 | 0 | 0 | 1.26 | 3.76 | 884
85 | 25 | 35.99 | 30.41 | 7.82 | 2.93 | 1.96 | 5.24 | 0 | 0 | 0 | 0 | 0 | 11.73 | 3.91 | 0 | 0 | 0 | 0 | 0 | 0 | 0 | 1.18 | 4.6 | 1195
86 | 25 | 35.01 | 29.43 | 7.82 | 2.93 | 3.91 | 5.24 | 0 | 0 | 0 | 0 | 0 | 11.73 | 3.91 | 0 | 0 | 0 | 0 | 0 | 0 | 0 | 1.19 | 4.48 | 1188
87 | 25 | 34.13 | 28.36 | 7.82 | 2.93 | 5.87 | 5.24 | 0 | 0 | 0 | 0 | 0 | 11.73 | 3.91 | 0 | 0 | 0 | 0 | 0 | 0 | 0 | 1.2 | 4.36 | 1160
88 | 25 | 32.17 | 26.4 | 7.82 | 2.93 | 9.78 | 5.24 | 0 | 0 | 0 | 0 | 0 | 11.73 | 3.91 | 0 | 0 | 0 | 0 | 0 | 0 | 0 | 1.22 | 4.11 | 1077
89 | 10 | 14.71 | 21.02 | 10.42 | 11.22 | 0 | 0 | 0 | 0 | 0 | 0 | 2 | 40.63 | 0 | 0 | 0 | 0 | 0 | 0 | 0 | 0 | 0.7 | 1.41 | 1214
90 | 10 | 14.3 | 20.43 | 10.42 | 11.22 | 0 | 0 | 0 | 1 | 0 | 0 | 2 | 40.63 | 0 | 0 | 0 | 0 | 0 | 0 | 0 | 0 | 0.7 | 1.37 | 1211
91 | 10 | 13.89 | 19.84 | 10.42 | 11.22 | 0 | 0 | 0 | 2 | 0 | 0 | 2 | 40.63 | 0 | 0 | 0 | 0 | 0 | 0 | 0 | 0 | 0.7 | 1.33 | 1190
92 | 10 | 13.48 | 19.25 | 10.42 | 11.22 | 0 | 0 | 0 | 3 | 0 | 0 | 2 | 40.63 | 0 | 0 | 0 | 0 | 0 | 0 | 0 | 0 | 0.7 | 1.29 | 1185
93 | 10 | 13.07 | 18.66 | 10.42 | 11.22 | 0 | 0 | 0 | 4 | 0 | 0 | 2 | 40.63 | 0 | 0 | 0 | 0 | 0 | 0 | 0 | 0 | 0.7 | 1.25 | 1158
94 | 15 | 32.7 | 21.5 | 15.1 | 2.1 | 6 | 6.3 | 3.9 | 12.4 | 0 | 0 | 0 | 0 | 0 | 0 | 0 | 0 | 0 | 0 | 0 | 0 | 1.52 | 2.17 | 820
95 | 15 | 32.6 | 16.5 | 19.8 | 2 | 6.1 | 6.5 | 3.8 | 12.7 | 0 | 0 | 0 | 0 | 0 | 0 | 0 | 0 | 0 | 0 | 0 | 0 | 1.98 | 1.65 | 893
96 | 15 | 33.2 | 11.8 | 24.6 | 2.1 | 6.1 | 6.8 | 3.7 | 11.7 | 0 | 0 | 0 | 0 | 0 | 0 | 0 | 0 | 0 | 0 | 0 | 0 | 2.81 | 1.35 | 911
97 | 15 | 31.63 | 7.01 | 30.03 | 2 | 6.21 | 6.31 | 4.1 | 12.71 | 0 | 0 | 0 | 0 | 0 | 0 | 0 | 0 | 0 | 0 | 0 | 0 | 4.51 | 1.05 | 992
98 | 15 | 33.63 | 2.9 | 32.03 | 2.1 | 6.41 | 6.51 | 4 | 12.41 | 0 | 0 | 0 | 0 | 0 | 0 | 0 | 0 | 0 | 0 | 0 | 0 | 11.6 | 1.05 | 1049
99 | 25 | 43.58 | 5.59 | 27.93 | 2.23 | 0 | 11.17 | 6.7 | 2.79 | 0 | 0 | 0 | 0 | 0 | 0 | 0 | 0 | 0 | 0 | 0 | 0 | 7.8 | 1.56 | 1153
100 | 25 | 39.93 | 5.72 | 28.6 | 2.29 | 0 | 13.73 | 6.86 | 2.86 | 0 | 0 | 0 | 0 | 0 | 0 | 0 | 0 | 0 | 0 | 0 | 0 | 6.98 | 1.4 | 1201
101 | 25 | 36.11 | 5.86 | 29.31 | 2.34 | 0 | 16.41 | 7.03 | 2.93 | 0 | 0 | 0 | 0 | 0 | 0 | 0 | 0 | 0 | 0 | 0 | 0 | 6.16 | 1.23 | 1211
102 | 25 | 32.09 | 6.01 | 30.05 | 2.4 | 0 | 19.23 | 7.21 | 3 | 0 | 0 | 0 | 0 | 0 | 0 | 0 | 0 | 0 | 0 | 0 | 0 | 5.34 | 1.07 | 1236
103 | 25 | 44.69 | 5.59 | 27.93 | 2.23 | 0 | 11.17 | 5.59 | 2.79 | 0 | 0 | 0 | 0 | 0 | 0 | 0 | 0 | 0 | 0 | 0 | 0 | 7.99 | 1.6 | 1181
104 | 25 | 42.46 | 5.59 | 27.93 | 2.23 | 0 | 11.17 | 7.82 | 2.79 | 0 | 0 | 0 | 0 | 0 | 0 | 0 | 0 | 0 | 0 | 0 | 0 | 7.6 | 1.52 | 1101
105 | 25 | 41.34 | 5.59 | 27.93 | 2.23 | 0 | 11.17 | 8.94 | 2.79 | 0 | 0 | 0 | 0 | 0 | 0 | 0 | 0 | 0 | 0 | 0 | 0 | 7.4 | 1.48 | 1178
106 | 25 | 37.99 | 5.59 | 27.93 | 2.23 | 0 | 11.17 | 6.7 | 2.79 | 0 | 0 | 0 | 0 | 5.59 | 0 | 0 | 0 | 0 | 0 | 0 | 0 | 6.8 | 1.36 | 1095
107 | 25 | 32.4 | 5.59 | 27.93 | 2.23 | 0 | 11.17 | 6.7 | 2.79 | 0 | 0 | 0 | 0 | 11.17 | 0 | 0 | 0 | 0 | 0 | 0 | 0 | 5.8 | 1.16 | 1129
108 | 25 | 26.82 | 5.59 | 27.93 | 2.23 | 0 | 11.17 | 6.7 | 2.79 | 0 | 0 | 0 | 0 | 16.76 | 0 | 0 | 0 | 0 | 0 | 0 | 0 | 4.8 | 0.96 | 1155
109 | 25 | 21.23 | 5.59 | 27.93 | 2.23 | 0 | 11.17 | 6.7 | 2.79 | 0 | 0 | 0 | 0 | 22.35 | 0 | 0 | 0 | 0 | 0 | 0 | 0 | 3.8 | 0.76 | 1157
110 | 25 | 41.27 | 5.29 | 31.75 | 2.12 | 0 | 10.58 | 6.35 | 2.65 | 0 | 0 | 0 | 0 | 0 | 0 | 0 | 0 | 0 | 0 | 0 | 0 | 7.8 | 1.3 | 1203
111 | 25 | 39.2 | 5.03 | 35.18 | 2.01 | 0 | 10.05 | 6.03 | 2.51 | 0 | 0 | 0 | 0 | 0 | 0 | 0 | 0 | 0 | 0 | 0 | 0 | 7.79 | 1.11 | 1257
112 | 25 | 39.15 | 5.29 | 31.75 | 2.12 | 0 | 10.58 | 8.47 | 2.65 | 0 | 0 | 0 | 0 | 0 | 0 | 0 | 0 | 0 | 0 | 0 | 0 | 7.4 | 1.23 | 1181
113 | 25 | 37.19 | 5.03 | 35.18 | 2.01 | 0 | 10.05 | 8.04 | 2.51 | 0 | 0 | 0 | 0 | 0 | 0 | 0 | 0 | 0 | 0 | 0 | 0 | 7.39 | 1.06 | 1206
114 | 25 | 35.41 | 4.78 | 38.28 | 1.91 | 0 | 9.57 | 7.66 | 2.39 | 0 | 0 | 0 | 0 | 0 | 0 | 0 | 0 | 0 | 0 | 0 | 0 | 7.41 | 0.93 | 1220
115 | 25 | 35.98 | 5.29 | 31.75 | 2.12 | 0 | 10.58 | 6.35 | 2.65 | 0 | 0 | 0 | 0 | 5.29 | 0 | 0 | 0 | 0 | 0 | 0 | 0 | 6.8 | 1.13 | 1163
116 | 25 | 34.17 | 5.03 | 35.18 | 2.01 | 0 | 10.05 | 6.03 | 2.51 | 0 | 0 | 0 | 0 | 5.03 | 0 | 0 | 0 | 0 | 0 | 0 | 0 | 6.79 | 0.97 | 1207
117 | 25 | 32.54 | 4.78 | 38.28 | 1.91 | 0 | 9.57 | 5.74 | 2.39 | 0 | 0 | 0 | 0 | 4.78 | 0 | 0 | 0 | 0 | 0 | 0 | 0 | 6.81 | 0.85 | 1219
118 | 25 | 25.4 | 5.29 | 31.75 | 2.12 | 0 | 10.58 | 6.35 | 2.65 | 0 | 0 | 0 | 0 | 15.87 | 0 | 0 | 0 | 0 | 0 | 0 | 0 | 4.8 | 0.8 | 1173
119 | 25 | 24.12 | 5.03 | 35.18 | 2.01 | 0 | 10.05 | 6.03 | 2.51 | 0 | 0 | 0 | 0 | 15.08 | 0 | 0 | 0 | 0 | 0 | 0 | 0 | 4.8 | 0.69 | 1180
120 | 25 | 22.97 | 4.78 | 38.28 | 1.91 | 0 | 9.57 | 5.74 | 2.39 | 0 | 0 | 0 | 0 | 14.35 | 0 | 0 | 0 | 0 | 0 | 0 | 0 | 4.81 | 0.6 | 1182
121 | 15 | 36.74 | 6 | 28.26 | 4 | 8 | 2 | 1 | 6 | 0 | 0 | 0 | 0 | 8 | 0 | 0 | 0 | 0 | 0 | 0 | 0 | 6.12 | 1.3 | 1174
122 | 15 | 35.61 | 6 | 27.39 | 4 | 8 | 4 | 1 | 6 | 0 | 0 | 0 | 0 | 8 | 0 | 0 | 0 | 0 | 0 | 0 | 0 | 5.94 | 1.3 | 1125
123 | 15 | 34.48 | 6 | 26.52 | 4 | 8 | 6 | 1 | 6 | 0 | 0 | 0 | 0 | 8 | 0 | 0 | 0 | 0 | 0 | 0 | 0 | 5.75 | 1.3 | 1115
124 | 15 | 33.35 | 6 | 25.65 | 4 | 8 | 8 | 1 | 6 | 0 | 0 | 0 | 0 | 8 | 0 | 0 | 0 | 0 | 0 | 0 | 0 | 5.56 | 1.3 | 1092
125 | 15 | 32.22 | 6 | 24.78 | 4 | 8 | 10 | 1 | 6 | 0 | 0 | 0 | 0 | 8 | 0 | 0 | 0 | 0 | 0 | 0 | 0 | 5.37 | 1.3 | 1088
126 | 15 | 31.09 | 6 | 23.91 | 4 | 8 | 12 | 1 | 6 | 0 | 0 | 0 | 0 | 8 | 0 | 0 | 0 | 0 | 0 | 0 | 0 | 5.18 | 1.3 | 1104
127 | 15 | 29.96 | 6 | 23.04 | 4 | 8 | 14 | 1 | 6 | 0 | 0 | 0 | 0 | 8 | 0 | 0 | 0 | 0 | 0 | 0 | 0 | 4.99 | 1.3 | 1125
128 | 15 | 39.24 | 35.54 | 3.7 | 0.9 | 8.91 | 0 | 1 | 6.51 | 0 | 0 | 0 | 4.2 | 0 | 0 | 0 | 0 | 0 | 0 | 0 | 0 | 1.1 | 10.61 | 1019
129 | 15 | 38.38 | 34.77 | 3.71 | 2.3 | 8.72 | 0 | 1.1 | 6.81 | 0 | 0 | 0 | 4.21 | 0 | 0 | 0 | 0 | 0 | 0 | 0 | 0 | 1.1 | 10.35 | 1024
130 | 15 | 37.82 | 34.23 | 3.69 | 3.39 | 8.98 | 0 | 1 | 6.59 | 0 | 0 | 0 | 4.29 | 0 | 0 | 0 | 0 | 0 | 0 | 0 | 0 | 1.1 | 10.25 | 1027
131 | 15 | 37 | 33.5 | 3.6 | 4.9 | 9 | 0 | 1 | 6.6 | 0 | 0 | 0 | 4.4 | 0 | 0 | 0 | 0 | 0 | 0 | 0 | 0 | 1.1 | 10.28 | 1033
132 | 15 | 39.36 | 35.86 | 3.7 | 2.1 | 8.99 | 0 | 1.1 | 4.7 | 0 | 0 | 0 | 4.2 | 0 | 0 | 0 | 0 | 0 | 0 | 0 | 0 | 1.1 | 10.64 | 1052
133 | 15 | 37.39 | 34.03 | 3.66 | 2.08 | 9 | 0 | 1.09 | 8.51 | 0 | 0 | 0 | 4.25 | 0 | 0 | 0 | 0 | 0 | 0 | 0 | 0 | 1.1 | 10.22 | 984
134 | 15 | 36.79 | 33.2 | 3.69 | 2.09 | 8.37 | 0 | 1.1 | 10.37 | 0 | 0 | 0 | 4.39 | 0 | 0 | 0 | 0 | 0 | 0 | 0 | 0 | 1.11 | 9.97 | 955
135 | 10 | 13.07 | 21.79 | 11.57 | 13.79 | 0 | 0 | 0 | 0 | 0 | 0 | 0 | 39.78 | 0 | 0 | 0 | 0 | 0 | 0 | 0 | 0 | 0.6 | 1.13 | 1223
136 | 10 | 12.7 | 21.16 | 11.57 | 13.79 | 0 | 0 | 0 | 0 | 0 | 0 | 1 | 39.78 | 0 | 0 | 0 | 0 | 0 | 0 | 0 | 0 | 0.6 | 1.1 | 1226
137 | 10 | 12.32 | 20.54 | 11.57 | 13.79 | 0 | 0 | 0 | 0 | 0 | 0 | 2 | 39.78 | 0 | 0 | 0 | 0 | 0 | 0 | 0 | 0 | 0.6 | 1.06 | 1231
138 | 10 | 11.57 | 19.29 | 11.57 | 13.79 | 0 | 0 | 0 | 0 | 0 | 0 | 4 | 39.78 | 0 | 0 | 0 | 0 | 0 | 0 | 0 | 0 | 0.6 | 1 | 1251
139 | 15 | 33.27 | 7 | 31.42 | 2.04 | 3.4 | 6.32 | 3.99 | 12.55 | 0 | 0 | 0 | 0 | 0 | 0 | 0 | 0 | 0 | 0 | 0 | 0 | 4.75 | 1.06 | 997
140 | 15 | 31.61 | 7 | 29.96 | 2.04 | 6.23 | 6.32 | 4.09 | 12.74 | 0 | 0 | 0 | 0 | 0 | 0 | 0 | 0 | 0 | 0 | 0 | 0 | 4.52 | 1.06 | 992
141 | 15 | 30.19 | 7.01 | 28.92 | 2.14 | 8.86 | 6.52 | 4.09 | 12.27 | 0 | 0 | 0 | 0 | 0 | 0 | 0 | 0 | 0 | 0 | 0 | 0 | 4.31 | 1.04 | 906
142 | 15 | 28.7 | 7.05 | 27.33 | 2.06 | 11.85 | 6.56 | 4.02 | 12.44 | 0 | 0 | 0 | 0 | 0 | 0 | 0 | 0 | 0 | 0 | 0 | 0 | 4.07 | 1.05 | 908
143 | 10 | 51.61 | 0 | 19.05 | 7.26 | 0 | 22.09 | 0 | 0 | 0 | 0 | 0 | 0 | 0 | 0 | 0 | 0 | 0 | 0 | 0 | 0 | 0 | 2.71 | 1306
144 | 10 | 50.24 | 0 | 17.69 | 9.98 | 0 | 22.09 | 0 | 0 | 0 | 0 | 0 | 0 | 0 | 0 | 0 | 0 | 0 | 0 | 0 | 0 | 0 | 2.84 | 1314
145 | 10 | 48.88 | 0 | 16.33 | 12.7 | 0 | 22.09 | 0 | 0 | 0 | 0 | 0 | 0 | 0 | 0 | 0 | 0 | 0 | 0 | 0 | 0 | 0 | 2.99 | 1319
146 | 10 | 47.07 | 0 | 20.86 | 9.98 | 0 | 22.09 | 0 | 0 | 0 | 0 | 0 | 0 | 0 | 0 | 0 | 0 | 0 | 0 | 0 | 0 | 0 | 2.26 | 1329
147 | 10 | 52.51 | 0 | 15.42 | 9.98 | 0 | 22.09 | 0 | 0 | 0 | 0 | 0 | 0 | 0 | 0 | 0 | 0 | 0 | 0 | 0 | 0 | 0 | 3.41 | 1282
148 | 20 | 53.31 | 0 | 21.58 | 1.82 | 0 | 21.48 | 0 | 1.82 | 0 | 0 | 0 | 0 | 0 | 0 | 0 | 0 | 0 | 0 | 0 | 0 | 0 | 2.47 | 1373
149 | 20 | 52.8 | 0 | 21.37 | 1.82 | 0 | 21.28 | 0 | 2.73 | 0 | 0 | 0 | 0 | 0 | 0 | 0 | 0 | 0 | 0 | 0 | 0 | 0 | 2.47 | 1363
150 | 20 | 51.79 | 0 | 20.96 | 1.82 | 0 | 20.86 | 0 | 4.56 | 0 | 0 | 0 | 0 | 0 | 0 | 0 | 0 | 0 | 0 | 0 | 0 | 0 | 2.47 | 1345
151 | 20 | 50.77 | 0 | 20.55 | 1.83 | 0 | 20.45 | 0 | 6.4 | 0 | 0 | 0 | 0 | 0 | 0 | 0 | 0 | 0 | 0 | 0 | 0 | 0 | 2.47 | 1338
152 | 15 | 44.66 | 24.14 | 4 | 3 | 6 | 10.5 | 1.2 | 0 | 1.5 | 0 | 0 | 0 | 5 | 0 | 0 | 0 | 0 | 0 | 0 | 0 | 1.85 | 11.17 | 1057
153 | 15 | 41.42 | 22.39 | 4 | 3 | 6 | 10.5 | 1.2 | 0 | 1.5 | 0 | 0 | 0 | 10 | 0 | 0 | 0 | 0 | 0 | 0 | 0 | 1.85 | 10.36 | 1025
154 | 15 | 38.17 | 20.63 | 4 | 3 | 6 | 10.5 | 1.2 | 0 | 1.5 | 0 | 0 | 0 | 15 | 0 | 0 | 0 | 0 | 0 | 0 | 0 | 1.85 | 9.54 | 1023
155 | 15 | 43.79 | 25.02 | 4 | 3 | 6 | 10.5 | 1.2 | 0 | 1.5 | 0 | 0 | 0 | 5 | 0 | 0 | 0 | 0 | 0 | 0 | 0 | 1.75 | 10.95 | 1059
156 | 15 | 40.6 | 23.2 | 4 | 3 | 6 | 10.5 | 1.2 | 0 | 1.5 | 0 | 0 | 0 | 10 | 0 | 0 | 0 | 0 | 0 | 0 | 0 | 1.75 | 10.15 | 1021
157 | 15 | 37.42 | 21.38 | 4 | 3 | 6 | 10.5 | 1.2 | 0 | 1.5 | 0 | 0 | 0 | 15 | 0 | 0 | 0 | 0 | 0 | 0 | 0 | 1.75 | 9.36 | 1023
158 | 15 | 42.83 | 25.96 | 4 | 3 | 6 | 10.5 | 1.2 | 0 | 1.5 | 0 | 0 | 0 | 5 | 0 | 0 | 0 | 0 | 0 | 0 | 0 | 1.65 | 10.71 | 1054
159 | 15 | 39.73 | 24.08 | 4 | 3 | 6 | 10.5 | 1.2 | 0 | 1.5 | 0 | 0 | 0 | 10 | 0 | 0 | 0 | 0 | 0 | 0 | 0 | 1.65 | 9.93 | 1022
160 | 15 | 36.61 | 22.19 | 4 | 3 | 6 | 10.5 | 1.2 | 0 | 1.5 | 0 | 0 | 0 | 15 | 0 | 0 | 0 | 0 | 0 | 0 | 0 | 1.65 | 9.15 | 1018
161 | 15 | 41.82 | 26.98 | 4 | 3 | 6 | 10.5 | 1.2 | 0 | 1.5 | 0 | 0 | 0 | 5 | 0 | 0 | 0 | 0 | 0 | 0 | 0 | 1.55 | 10.46 | 1079
162 | 15 | 38.78 | 25.02 | 4 | 3 | 6 | 10.5 | 1.2 | 0 | 1.5 | 0 | 0 | 0 | 10 | 0 | 0 | 0 | 0 | 0 | 0 | 0 | 1.55 | 9.7 | 1013
163 | 15 | 35.74 | 23.06 | 4 | 3 | 6 | 10.5 | 1.2 | 0 | 1.5 | 0 | 0 | 0 | 15 | 0 | 0 | 0 | 0 | 0 | 0 | 0 | 1.55 | 8.94 | 1005
164 | 15 | 40.72 | 28.08 | 4 | 3 | 6 | 10.5 | 1.2 | 0 | 1.5 | 0 | 0 | 0 | 5 | 0 | 0 | 0 | 0 | 0 | 0 | 0 | 1.45 | 10.18 | 1091
165 | 15 | 37.76 | 26.04 | 4 | 3 | 6 | 10.5 | 1.2 | 0 | 1.5 | 0 | 0 | 0 | 10 | 0 | 0 | 0 | 0 | 0 | 0 | 0 | 1.45 | 9.44 | 1027
166 | 15 | 34.8 | 24 | 4 | 3 | 6 | 10.5 | 1.2 | 0 | 1.5 | 0 | 0 | 0 | 15 | 0 | 0 | 0 | 0 | 0 | 0 | 0 | 1.45 | 8.7 | 1004
167 | 15 | 39.53 | 29.28 | 4 | 3 | 6 | 10.5 | 1.2 | 0 | 1.5 | 0 | 0 | 0 | 5 | 0 | 0 | 0 | 0 | 0 | 0 | 0 | 1.35 | 9.88 | 1093
168 | 15 | 36.65 | 27.15 | 4 | 3 | 6 | 10.5 | 1.2 | 0 | 1.5 | 0 | 0 | 0 | 10 | 0 | 0 | 0 | 0 | 0 | 0 | 0 | 1.35 | 9.16 | 1040
169 | 15 | 33.78 | 25.02 | 4 | 3 | 6 | 10.5 | 1.2 | 0 | 1.5 | 0 | 0 | 0 | 15 | 0 | 0 | 0 | 0 | 0 | 0 | 0 | 1.35 | 8.45 | 1003
170 | 15 | 38.23 | 30.58 | 4 | 3 | 6 | 10.5 | 1.2 | 0 | 1.5 | 0 | 0 | 0 | 5 | 0 | 0 | 0 | 0 | 0 | 0 | 0 | 1.25 | 9.56 | 1113
171 | 15 | 35.45 | 28.36 | 4 | 3 | 6 | 10.5 | 1.2 | 0 | 1.5 | 0 | 0 | 0 | 10 | 0 | 0 | 0 | 0 | 0 | 0 | 0 | 1.25 | 8.86 | 1054
172 | 15 | 32.66 | 26.13 | 4 | 3 | 6 | 10.5 | 1.2 | 0 | 1.5 | 0 | 0 | 0 | 15 | 0 | 0 | 0 | 0 | 0 | 0 | 0 | 1.25 | 8.17 | 1010
173 | 15 | 44.92 | 24.28 | 4 | 3 | 6 | 10.5 | 0.8 | 0 | 1.5 | 0 | 0 | 0 | 5 | 0 | 0 | 0 | 0 | 0 | 0 | 0 | 1.85 | 11.23 | 1072
174 | 15 | 44.03 | 25.16 | 4 | 3 | 6 | 10.5 | 0.8 | 0 | 1.5 | 0 | 0 | 0 | 5 | 0 | 0 | 0 | 0 | 0 | 0 | 0 | 1.75 | 11.01 | 1068
175 | 15 | 43.08 | 26.11 | 4 | 3 | 6 | 10.5 | 0.8 | 0 | 1.5 | 0 | 0 | 0 | 5 | 0 | 0 | 0 | 0 | 0 | 0 | 0 | 1.65 | 10.77 | 1089
176 | 15 | 42.07 | 27.14 | 4 | 3 | 6 | 10.5 | 0.8 | 0 | 1.5 | 0 | 0 | 0 | 5 | 0 | 0 | 0 | 0 | 0 | 0 | 0 | 1.55 | 10.52 | 1092
177 | 15 | 40.95 | 28.24 | 4 | 3 | 6 | 10.5 | 0.8 | 0 | 1.5 | 0 | 0 | 0 | 5 | 0 | 0 | 0 | 0 | 0 | 0 | 0 | 1.45 | 10.24 | 1109
178 | 15 | 39.76 | 29.45 | 4 | 3 | 6 | 10.5 | 0.8 | 0 | 1.5 | 0 | 0 | 0 | 5 | 0 | 0 | 0 | 0 | 0 | 0 | 0 | 1.35 | 9.94 | 1103
179 | 15 | 38.45 | 30.76 | 4 | 3 | 6 | 10.5 | 0.8 | 0 | 1.5 | 0 | 0 | 0 | 5 | 0 | 0 | 0 | 0 | 0 | 0 | 0 | 1.25 | 9.61 | 1120
180 | 15 | 38.42 | 20.77 | 4 | 3 | 6 | 10.5 | 0.8 | 0 | 1.5 | 0 | 0 | 0 | 15 | 0 | 0 | 0 | 0 | 0 | 0 | 0 | 1.85 | 9.61 | 1031
181 | 15 | 37.68 | 21.53 | 4 | 3 | 6 | 10.5 | 0.8 | 0 | 1.5 | 0 | 0 | 0 | 15 | 0 | 0 | 0 | 0 | 0 | 0 | 0 | 1.75 | 9.42 | 1032
182 | 15 | 36.86 | 22.34 | 4 | 3 | 6 | 10.5 | 0.8 | 0 | 1.5 | 0 | 0 | 0 | 15 | 0 | 0 | 0 | 0 | 0 | 0 | 0 | 1.65 | 9.22 | 1033
183 | 15 | 35.99 | 23.22 | 4 | 3 | 6 | 10.5 | 0.8 | 0 | 1.5 | 0 | 0 | 0 | 15 | 0 | 0 | 0 | 0 | 0 | 0 | 0 | 1.55 | 9 | 1013
184 | 15 | 35.03 | 24.16 | 4 | 3 | 6 | 10.5 | 0.8 | 0 | 1.5 | 0 | 0 | 0 | 15 | 0 | 0 | 0 | 0 | 0 | 0 | 0 | 1.45 | 8.76 | 1009
185 | 15 | 34.01 | 25.19 | 4 | 3 | 6 | 10.5 | 0.8 | 0 | 1.5 | 0 | 0 | 0 | 15 | 0 | 0 | 0 | 0 | 0 | 0 | 0 | 1.35 | 8.5 | 1012
186 | 15 | 32.89 | 26.31 | 4 | 3 | 6 | 10.5 | 0.8 | 0 | 1.5 | 0 | 0 | 0 | 15 | 0 | 0 | 0 | 0 | 0 | 0 | 0 | 1.25 | 8.22 | 1037
187 | 10 | 19 | 42 | 0 | 0 | 0 | 0 | 0 | 0 | 0 | 0 | 0 | 0 | 0 | 0 | 0 | 39 | 0 | 0 | 0 | 0 | 0.45 | 0 | 1223
188 | 10 | 18.81 | 41.58 | 0 | 0 | 0 | 0 | 0 | 0 | 0 | 0 | 0.99 | 0 | 0 | 0 | 0 | 38.61 | 0 | 0 | 0 | 0 | 0.45 | 0 | 1193
189 | 10 | 18.45 | 40.78 | 0 | 0 | 0 | 0 | 0 | 0 | 0 | 0 | 2.91 | 0 | 0 | 0 | 0 | 37.86 | 0 | 0 | 0 | 0 | 0.45 | 0 | 1243
190 | 10 | 18.1 | 40 | 0 | 0 | 0 | 0 | 0 | 0 | 0 | 0 | 4.76 | 0 | 0 | 0 | 0 | 37.14 | 0 | 0 | 0 | 0 | 0.45 | 0 | 1257
191 | 10 | 17.76 | 39.25 | 0 | 0 | 0 | 0 | 0 | 0 | 0 | 0 | 6.54 | 0 | 0 | 0 | 0 | 36.45 | 0 | 0 | 0 | 0 | 0.45 | 0 | 1335
192 | 10 | 17.27 | 38.18 | 0 | 0 | 0 | 0 | 0 | 0 | 0 | 0 | 9.09 | 0 | 0 | 0 | 0 | 35.45 | 0 | 0 | 0 | 0 | 0.45 | 0 | 1354
193 | 25 | 45 | 36 | 4 | 2 | 8 | 0 | 1 | 4 | 0 | 0 | 0 | 0 | 0 | 0 | 0 | 0 | 0 | 0 | 0 | 0 | 1.25 | 11.25 | 1210
194 | 25 | 43.89 | 35.11 | 4 | 2 | 8 | 0 | 1 | 6 | 0 | 0 | 0 | 0 | 0 | 0 | 0 | 0 | 0 | 0 | 0 | 0 | 1.25 | 10.97 | 1134
195 | 25 | 42.78 | 34.22 | 4 | 2 | 8 | 0 | 1 | 8 | 0 | 0 | 0 | 0 | 0 | 0 | 0 | 0 | 0 | 0 | 0 | 0 | 1.25 | 10.7 | 1115
196 | 25 | 41.67 | 33.33 | 4 | 2 | 8 | 0 | 1 | 10 | 0 | 0 | 0 | 0 | 0 | 0 | 0 | 0 | 0 | 0 | 0 | 0 | 1.25 | 10.42 | 1087
197 | 25 | 40.56 | 32.44 | 4 | 2 | 8 | 0 | 1 | 12 | 0 | 0 | 0 | 0 | 0 | 0 | 0 | 0 | 0 | 0 | 0 | 0 | 1.25 | 10.14 | 1066
198 | 5 | 38 | 0 | 38 | 0 | 8 | 0 | 8 | 8 | 0 | 0 | 0 | 0 | 0 | 0 | 0 | 0 | 0 | 0 | 0 | 0 | 0 | 1 | 1163
199 | 5 | 37 | 0 | 37 | 0 | 8 | 0 | 8 | 10 | 0 | 0 | 0 | 0 | 0 | 0 | 0 | 0 | 0 | 0 | 0 | 0 | 0 | 1 | 1143
200 | 5 | 36 | 0 | 36 | 0 | 8 | 0 | 8 | 12 | 0 | 0 | 0 | 0 | 0 | 0 | 0 | 0 | 0 | 0 | 0 | 0 | 0 | 1 | 1134
201 | 5 | 37 | 0 | 37 | 0 | 10 | 0 | 8 | 8 | 0 | 0 | 0 | 0 | 0 | 0 | 0 | 0 | 0 | 0 | 0 | 0 | 0 | 1 | 1129
202 | 5 | 36 | 0 | 36 | 0 | 12 | 0 | 8 | 8 | 0 | 0 | 0 | 0 | 0 | 0 | 0 | 0 | 0 | 0 | 0 | 0 | 0 | 1 | 1122
203 | 5 | 40 | 0 | 36 | 0 | 8 | 0 | 8 | 8 | 0 | 0 | 0 | 0 | 0 | 0 | 0 | 0 | 0 | 0 | 0 | 0 | 0 | 1.11 | 1134
204 | 15 | 36.67 | 5 | 33.33 | 0 | 5 | 10 | 5 | 5 | 0 | 0 | 0 | 0 | 0 | 0 | 0 | 0 | 0 | 0 | 0 | 0 | 7.33 | 1.1 | 1179
205 | 15 | 35.62 | 5 | 32.38 | 0 | 5 | 10 | 5 | 5 | 0 | 0 | 0 | 0 | 2 | 0 | 0 | 0 | 0 | 0 | 0 | 0 | 7.12 | 1.1 | 1177
206 | 15 | 34.57 | 5 | 31.43 | 0 | 5 | 10 | 5 | 5 | 0 | 0 | 0 | 0 | 4 | 0 | 0 | 0 | 0 | 0 | 0 | 0 | 6.91 | 1.1 | 1171
207 | 15 | 33.52 | 5 | 30.48 | 0 | 5 | 10 | 5 | 5 | 0 | 0 | 0 | 0 | 6 | 0 | 0 | 0 | 0 | 0 | 0 | 0 | 6.7 | 1.1 | 1163
208 | 15 | 32.48 | 5 | 29.52 | 0 | 5 | 10 | 5 | 5 | 0 | 0 | 0 | 0 | 8 | 0 | 0 | 0 | 0 | 0 | 0 | 0 | 6.5 | 1.1 | 1161
209 | 15 | 31.43 | 5 | 28.57 | 0 | 5 | 10 | 5 | 5 | 0 | 0 | 0 | 0 | 10 | 0 | 0 | 0 | 0 | 0 | 0 | 0 | 6.29 | 1.1 | 1141
210 | 15 | 35.62 | 5 | 32.38 | 2 | 5 | 10 | 5 | 5 | 0 | 0 | 0 | 0 | 0 | 0 | 0 | 0 | 0 | 0 | 0 | 0 | 7.12 | 1.1 | 1166
211 | 15 | 34.57 | 5 | 31.43 | 4 | 5 | 10 | 5 | 5 | 0 | 0 | 0 | 0 | 0 | 0 | 0 | 0 | 0 | 0 | 0 | 0 | 6.91 | 1.1 | 1153
212 | 15 | 33.52 | 5 | 30.48 | 6 | 5 | 10 | 5 | 5 | 0 | 0 | 0 | 0 | 0 | 0 | 0 | 0 | 0 | 0 | 0 | 0 | 6.7 | 1.1 | 1136
213 | 15 | 32.48 | 5 | 29.52 | 8 | 5 | 10 | 5 | 5 | 0 | 0 | 0 | 0 | 0 | 0 | 0 | 0 | 0 | 0 | 0 | 0 | 6.5 | 1.1 | 1153
214 | 15 | 39.57 | 5 | 30.43 | 0 | 5 | 10 | 5 | 5 | 0 | 0 | 0 | 0 | 0 | 0 | 0 | 0 | 0 | 0 | 0 | 0 | 7.91 | 1.3 | 1173
215 | 15 | 38.43 | 5 | 29.57 | 0 | 5 | 10 | 5 | 5 | 0 | 0 | 0 | 0 | 2 | 0 | 0 | 0 | 0 | 0 | 0 | 0 | 7.69 | 1.3 | 1170
216 | 15 | 37.3 | 5 | 28.7 | 0 | 5 | 10 | 5 | 5 | 0 | 0 | 0 | 0 | 4 | 0 | 0 | 0 | 0 | 0 | 0 | 0 | 7.46 | 1.3 | 1164
217 | 15 | 36.17 | 5 | 27.83 | 0 | 5 | 10 | 5 | 5 | 0 | 0 | 0 | 0 | 6 | 0 | 0 | 0 | 0 | 0 | 0 | 0 | 7.23 | 1.3 | 1160
218 | 15 | 35.04 | 5 | 26.96 | 0 | 5 | 10 | 5 | 5 | 0 | 0 | 0 | 0 | 8 | 0 | 0 | 0 | 0 | 0 | 0 | 0 | 7.01 | 1.3 | 1156
219 | 15 | 33.91 | 5 | 26.09 | 0 | 5 | 10 | 5 | 5 | 0 | 0 | 0 | 0 | 10 | 0 | 0 | 0 | 0 | 0 | 0 | 0 | 6.78 | 1.3 | 1147
220 | 15 | 38.43 | 5 | 29.57 | 2 | 5 | 10 | 5 | 5 | 0 | 0 | 0 | 0 | 0 | 0 | 0 | 0 | 0 | 0 | 0 | 0 | 7.69 | 1.3 | 1150
221 | 15 | 37.3 | 5 | 28.7 | 4 | 5 | 10 | 5 | 5 | 0 | 0 | 0 | 0 | 0 | 0 | 0 | 0 | 0 | 0 | 0 | 0 | 7.46 | 1.3 | 1159
222 | 15 | 36.17 | 5 | 27.83 | 6 | 5 | 10 | 5 | 5 | 0 | 0 | 0 | 0 | 0 | 0 | 0 | 0 | 0 | 0 | 0 | 0 | 7.23 | 1.3 | 1179
223 | 15 | 35.04 | 5 | 26.96 | 8 | 5 | 10 | 5 | 5 | 0 | 0 | 0 | 0 | 0 | 0 | 0 | 0 | 0 | 0 | 0 | 0 | 7.01 | 1.3 | 1183
224 | 10 | 42.5 | 5 | 42.5 | 5 | 0 | 0 | 0 | 0 | 0 | 0 | 0 | 0 | 0 | 0 | 0 | 0 | 0 | 0 | 5 | 0 | 8.5 | 1 | 1321
225 | 10 | 40.5 | 5 | 40.5 | 5 | 0 | 0 | 0 | 0 | 0 | 0 | 0 | 0 | 0 | 0 | 0 | 0 | 0 | 0 | 9 | 0 | 8.1 | 1 | 1306
226 | 10 | 38.5 | 5 | 38.5 | 5 | 0 | 0 | 0 | 0 | 0 | 0 | 0 | 0 | 0 | 0 | 0 | 0 | 0 | 0 | 13 | 0 | 7.7 | 1 | 1304
227 | 10 | 36.5 | 5 | 36.5 | 5 | 0 | 0 | 0 | 0 | 0 | 0 | 0 | 0 | 0 | 0 | 0 | 0 | 0 | 0 | 17 | 0 | 7.3 | 1 | 1301
228 | 10 | 37.89 | 5 | 42.11 | 5 | 0 | 0 | 0 | 0 | 0 | 0 | 0 | 0 | 0 | 0 | 0 | 0 | 0 | 0 | 10 | 0 | 7.58 | 0.9 | 1340
229 | 10 | 41.9 | 5 | 38.1 | 5 | 0 | 0 | 0 | 0 | 0 | 0 | 0 | 0 | 0 | 0 | 0 | 0 | 0 | 0 | 10 | 0 | 8.38 | 1.1 | 1317
230 | 10 | 43.64 | 5 | 36.36 | 5 | 0 | 0 | 0 | 0 | 0 | 0 | 0 | 0 | 0 | 0 | 0 | 0 | 0 | 0 | 10 | 0 | 8.73 | 1.2 | 1315
231 | 10 | 45.22 | 5 | 34.78 | 5 | 0 | 0 | 0 | 0 | 0 | 0 | 0 | 0 | 0 | 0 | 0 | 0 | 0 | 0 | 10 | 0 | 9.04 | 1.3 | 1309
232 | 10 | 39.79 | 4.95 | 28.83 | 0 | 0 | 7.19 | 4.65 | 9.89 | 0 | 0 | 0 | 0 | 4.7 | 0 | 0 | 0 | 0 | 0 | 0 | 0 | 8.04 | 1.38 | 1070
233 | 10 | 38.8 | 4.95 | 32.83 | 0 | 0 | 6.96 | 4.85 | 6.2 | 0 | 0.65 | 0 | 0 | 4.76 | 0 | 0 | 0 | 0 | 0 | 0 | 0 | 7.84 | 1.18 | 1097
234 | 10 | 39.02 | 4.55 | 35.25 | 0 | 0 | 6.85 | 4.21 | 5.06 | 0 | 0.92 | 0 | 0 | 4.14 | 0 | 0 | 0 | 0 | 0 | 0 | 0 | 8.58 | 1.11 | 1123
235 | 10 | 38.53 | 3.6 | 37.51 | 0 | 0 | 6.9 | 4.2 | 4 | 0 | 0.94 | 0 | 0 | 4.3 | 0 | 0 | 0 | 0 | 0 | 0 | 0 | 10.7 | 1.03 | 1135
236 | 25 | 44.14 | 34.76 | 1.94 | 2.42 | 8.71 | 7.54 | 0.48 | 0 | 0 | 0 | 0 | 0 | 0 | 0 | 0 | 0 | 0 | 0 | 0 | 0 | 1.27 | 22.75 | 1120
237 | 25 | 45.88 | 33.02 | 1.94 | 2.42 | 8.71 | 7.54 | 0.48 | 0 | 0 | 0 | 0 | 0 | 0 | 0 | 0 | 0 | 0 | 0 | 0 | 0 | 1.39 | 23.65 | 1141
238 | 25 | 46.66 | 32.24 | 1.94 | 2.42 | 8.71 | 7.54 | 0.48 | 0 | 0 | 0 | 0 | 0 | 0 | 0 | 0 | 0 | 0 | 0 | 0 | 0 | 1.45 | 24.05 | 1122
239 | 25 | 48.11 | 30.79 | 1.94 | 2.42 | 8.71 | 7.54 | 0.48 | 0 | 0 | 0 | 0 | 0 | 0 | 0 | 0 | 0 | 0 | 0 | 0 | 0 | 1.56 | 24.8 | 1159
240 | 25 | 48.79 | 30.11 | 1.94 | 2.42 | 8.71 | 7.54 | 0.48 | 0 | 0 | 0 | 0 | 0 | 0 | 0 | 0 | 0 | 0 | 0 | 0 | 0 | 1.62 | 25.15 | 1143
241 | 25 | 49.47 | 29.43 | 1.94 | 2.42 | 8.71 | 7.54 | 0.48 | 0 | 0 | 0 | 0 | 0 | 0 | 0 | 0 | 0 | 0 | 0 | 0 | 0 | 1.68 | 25.5 | 1124
242 | 25 | 50.05 | 28.85 | 1.94 | 2.42 | 8.71 | 7.54 | 0.48 | 0 | 0 | 0 | 0 | 0 | 0 | 0 | 0 | 0 | 0 | 0 | 0 | 0 | 1.73 | 25.8 | 1134
243 | 25 | 50.63 | 28.27 | 1.94 | 2.42 | 8.71 | 7.54 | 0.48 | 0 | 0 | 0 | 0 | 0 | 0 | 0 | 0 | 0 | 0 | 0 | 0 | 0 | 1.79 | 26.1 | 1160
244 | 25 | 49.17 | 32.34 | 1.96 | 2.45 | 8.82 | 4.77 | 0.49 | 0 | 0 | 0 | 0 | 0 | 0 | 0 | 0 | 0 | 0 | 0 | 0 | 0 | 1.52 | 25.09 | 1155
245 | 25 | 49.2 | 31.42 | 1.95 | 2.44 | 8.78 | 5.71 | 0.49 | 0 | 0 | 0 | 0 | 0 | 0 | 0 | 0 | 0 | 0 | 0 | 0 | 0 | 1.57 | 25.23 | 1123
246 | 25 | 49.63 | 27.57 | 1.92 | 2.4 | 8.65 | 9.36 | 0.48 | 0 | 0 | 0 | 0 | 0 | 0 | 0 | 0 | 0 | 0 | 0 | 0 | 0 | 1.8 | 25.85 | 1116
247 | 25 | 50.53 | 30.31 | 1.94 | 2.42 | 6.78 | 7.54 | 0.48 | 0 | 0 | 0 | 0 | 0 | 0 | 0 | 0 | 0 | 0 | 0 | 0 | 0 | 1.67 | 26.05 | 1180
248 | 25 | 49.95 | 29.92 | 1.94 | 2.42 | 7.75 | 7.54 | 0.48 | 0 | 0 | 0 | 0 | 0 | 0 | 0 | 0 | 0 | 0 | 0 | 0 | 0 | 1.67 | 25.75 | 1139
249 | 25 | 48.89 | 29.05 | 1.94 | 2.42 | 9.68 | 7.54 | 0.48 | 0 | 0 | 0 | 0 | 0 | 0 | 0 | 0 | 0 | 0 | 0 | 0 | 0 | 1.68 | 25.2 | 1083
250 | 25 | 48.31 | 28.66 | 1.94 | 2.42 | 10.65 | 7.54 | 0.48 | 0 | 0 | 0 | 0 | 0 | 0 | 0 | 0 | 0 | 0 | 0 | 0 | 0 | 1.69 | 24.9 | 1105
251 | 25 | 50.24 | 30.11 | 1.94 | 0.97 | 8.71 | 7.54 | 0.48 | 0 | 0 | 0 | 0 | 0 | 0 | 0 | 0 | 0 | 0 | 0 | 0 | 0 | 1.67 | 25.9 | 1137
252 | 25 | 49.95 | 29.92 | 1.94 | 1.45 | 8.71 | 7.54 | 0.48 | 0 | 0 | 0 | 0 | 0 | 0 | 0 | 0 | 0 | 0 | 0 | 0 | 0 | 1.67 | 25.75 | 1116
253 | 25 | 49.66 | 29.73 | 1.94 | 1.94 | 8.71 | 7.54 | 0.48 | 0 | 0 | 0 | 0 | 0 | 0 | 0 | 0 | 0 | 0 | 0 | 0 | 0 | 1.67 | 25.6 | 1119
254 | 25 | 49.18 | 29.24 | 1.94 | 2.9 | 8.71 | 7.54 | 0.48 | 0 | 0 | 0 | 0 | 0 | 0 | 0 | 0 | 0 | 0 | 0 | 0 | 0 | 1.68 | 25.35 | 1129
255 | 25 | 43.67 | 30.12 | 4.23 | 3.61 | 7.15 | 10.61 | 0.03 | 0 | 0.58 | 0 | 0 | 0 | 0 | 0 | 0 | 0 | 0 | 0 | 0 | 0 | 1.45 | 10.32 | 1111
256 | 25 | 46.91 | 27.27 | 4.93 | 2.02 | 5.94 | 10.21 | 2.37 | 0 | 0.35 | 0 | 0 | 0 | 0 | 0 | 0 | 0 | 0 | 0 | 0 | 0 | 1.72 | 9.52 | 1100
257 | 25 | 42 | 33.6 | 4.3 | 1.5 | 6.5 | 9.8 | 2.3 | 0 | 0 | 0 | 0 | 0 | 0 | 0 | 0 | 0 | 0 | 0 | 0 | 0 | 1.25 | 9.77 | 1101
258 | 25 | 43.43 | 32.17 | 4.3 | 1.5 | 6.5 | 9.8 | 2.3 | 0 | 0 | 0 | 0 | 0 | 0 | 0 | 0 | 0 | 0 | 0 | 0 | 0 | 1.35 | 10.1 | 1101
259 | 25 | 44.74 | 30.86 | 4.3 | 1.5 | 6.5 | 9.8 | 2.3 | 0 | 0 | 0 | 0 | 0 | 0 | 0 | 0 | 0 | 0 | 0 | 0 | 0 | 1.45 | 10.4 | 1087
260 | 25 | 45.95 | 29.65 | 4.3 | 1.5 | 6.5 | 9.8 | 2.3 | 0 | 0 | 0 | 0 | 0 | 0 | 0 | 0 | 0 | 0 | 0 | 0 | 0 | 1.55 | 10.69 | 1080
261 | 25 | 47.07 | 28.53 | 4.3 | 1.5 | 6.5 | 9.8 | 2.3 | 0 | 0 | 0 | 0 | 0 | 0 | 0 | 0 | 0 | 0 | 0 | 0 | 0 | 1.65 | 10.95 | 1075
262 | 25 | 48.11 | 27.49 | 4.3 | 1.5 | 6.5 | 9.8 | 2.3 | 0 | 0 | 0 | 0 | 0 | 0 | 0 | 0 | 0 | 0 | 0 | 0 | 0 | 1.75 | 11.19 | 1067
263 | 25 | 15.4 | 47.8 | 3.35 | 1.67 | 11.15 | 11.15 | 2.23 | 0 | 0 | 7.25 | 0 | 0 | 0 | 0 | 0 | 0 | 0 | 0 | 0 | 0 | 0.32 | 4.6 | 984
264 | 25 | 14.95 | 46.84 | 5.62 | 1.12 | 11.24 | 11.24 | 2.25 | 0 | 0 | 6.74 | 0 | 0 | 0 | 0 | 0 | 0 | 0 | 0 | 0 | 0 | 0.32 | 2.66 | 991
265 | 25 | 13.98 | 42.99 | 11.18 | 1.68 | 11.18 | 11.18 | 2.24 | 0 | 0 | 5.59 | 0 | 0 | 0 | 0 | 0 | 0 | 0 | 0 | 0 | 0 | 0.33 | 1.25 | 1000
266 | 25 | 13.51 | 38.99 | 16.77 | 1.68 | 11.18 | 11.18 | 2.24 | 0 | 0 | 4.47 | 0 | 0 | 0 | 0 | 0 | 0 | 0 | 0 | 0 | 0 | 0.35 | 0.81 | 1030
267 | 25 | 15.16 | 32.87 | 22.35 | 1.68 | 11.18 | 11.18 | 2.24 | 0 | 0 | 3.35 | 0 | 0 | 0 | 0 | 0 | 0 | 0 | 0 | 0 | 0 | 0.46 | 0.68 | 1119
268 | 25 | 16.16 | 27.39 | 27.94 | 1.68 | 11.18 | 11.18 | 2.24 | 0 | 0 | 2.24 | 0 | 0 | 0 | 0 | 0 | 0 | 0 | 0 | 0 | 0 | 0.59 | 0.58 | 1170
269 | 25 | 16.12 | 22.97 | 33.53 | 1.68 | 11.18 | 11.18 | 2.24 | 0 | 0 | 1.12 | 0 | 0 | 0 | 0 | 0 | 0 | 0 | 0 | 0 | 0 | 0.7 | 0.48 | 1250
270 | 25 | 13.54 | 47.9 | 3.35 | 1.68 | 8.94 | 11.18 | 6.15 | 0 | 0 | 7.27 | 0 | 0 | 0 | 0 | 0 | 0 | 0 | 0 | 0 | 0 | 0.28 | 4.04 | 912
271 | 25 | 13.19 | 46.57 | 5.59 | 1.68 | 8.94 | 11.18 | 6.15 | 0 | 0 | 6.71 | 0 | 0 | 0 | 0 | 0 | 0 | 0 | 0 | 0 | 0 | 0.28 | 2.36 | 925
272 | 25 | 12.31 | 42.99 | 11.18 | 1.68 | 8.94 | 11.18 | 6.15 | 0 | 0 | 5.59 | 0 | 0 | 0 | 0 | 0 | 0 | 0 | 0 | 0 | 0 | 0.29 | 1.1 | 950
273 | 25 | 11.84 | 38.99 | 16.77 | 1.68 | 8.94 | 11.18 | 6.15 | 0 | 0 | 4.47 | 0 | 0 | 0 | 0 | 0 | 0 | 0 | 0 | 0 | 0 | 0.3 | 0.71 | 993
274 | 25 | 13.48 | 32.87 | 22.35 | 1.68 | 8.94 | 11.18 | 6.15 | 0 | 0 | 3.35 | 0 | 0 | 0 | 0 | 0 | 0 | 0 | 0 | 0 | 0 | 0.41 | 0.6 | 1056
275 | 25 | 14.49 | 27.39 | 27.94 | 1.68 | 8.94 | 11.18 | 6.15 | 0 | 0 | 2.24 | 0 | 0 | 0 | 0 | 0 | 0 | 0 | 0 | 0 | 0 | 0.53 | 0.52 | 1116
276 | 25 | 14.44 | 22.97 | 33.53 | 1.68 | 8.94 | 11.18 | 6.15 | 0 | 0 | 1.12 | 0 | 0 | 0 | 0 | 0 | 0 | 0 | 0 | 0 | 0 | 0.63 | 0.43 | 1188
277 | 25 | 10.74 | 47.9 | 3.35 | 1.68 | 8.94 | 11.18 | 0 | 8.94 | 0 | 7.27 | 0 | 0 | 0 | 0 | 0 | 0 | 0 | 0 | 0 | 0 | 0.22 | 3.21 | 923
278 | 25 | 10.39 | 46.57 | 5.59 | 1.68 | 8.94 | 11.18 | 0 | 8.94 | 0 | 6.71 | 0 | 0 | 0 | 0 | 0 | 0 | 0 | 0 | 0 | 0 | 0.22 | 1.86 | 928
279 | 25 | 9.51 | 42.99 | 11.18 | 1.68 | 8.94 | 11.18 | 0 | 8.94 | 0 | 5.59 | 0 | 0 | 0 | 0 | 0 | 0 | 0 | 0 | 0 | 0 | 0.22 | 0.85 | 924
280 | 25 | 9.04 | 38.99 | 16.77 | 1.68 | 8.94 | 11.18 | 0 | 8.94 | 0 | 4.47 | 0 | 0 | 0 | 0 | 0 | 0 | 0 | 0 | 0 | 0 | 0.23 | 0.54 | 937
281 | 25 | 10.69 | 32.87 | 22.35 | 1.68 | 8.94 | 11.18 | 0 | 8.94 | 0 | 3.35 | 0 | 0 | 0 | 0 | 0 | 0 | 0 | 0 | 0 | 0 | 0.33 | 0.48 | 968
282 | 25 | 11.69 | 27.39 | 27.94 | 1.68 | 8.94 | 11.18 | 0 | 8.94 | 0 | 2.24 | 0 | 0 | 0 | 0 | 0 | 0 | 0 | 0 | 0 | 0 | 0.43 | 0.42 | 1016
283 | 25 | 11.65 | 22.97 | 33.53 | 1.68 | 8.94 | 11.18 | 0 | 8.94 | 0 | 1.12 | 0 | 0 | 0 | 0 | 0 | 0 | 0 | 0 | 0 | 0 | 0.51 | 0.35 | 1061
284 | 25 | 9.62 | 47.9 | 3.35 | 1.68 | 8.94 | 11.18 | 4.47 | 5.59 | 0 | 7.27 | 0 | 0 | 0 | 0 | 0 | 0 | 0 | 0 | 0 | 0 | 0.2 | 2.87 | 890
285 | 25 | 9.28 | 46.57 | 5.59 | 1.68 | 8.94 | 11.18 | 4.47 | 5.59 | 0 | 6.71 | 0 | 0 | 0 | 0 | 0 | 0 | 0 | 0 | 0 | 0 | 0.2 | 1.66 | 895
286 | 25 | 8.39 | 42.99 | 11.18 | 1.68 | 8.94 | 11.18 | 4.47 | 5.59 | 0 | 5.59 | 0 | 0 | 0 | 0 | 0 | 0 | 0 | 0 | 0 | 0 | 0.2 | 0.75 | 923
287 | 25 | 7.92 | 38.99 | 16.77 | 1.68 | 8.94 | 11.18 | 4.47 | 5.59 | 0 | 4.47 | 0 | 0 | 0 | 0 | 0 | 0 | 0 | 0 | 0 | 0 | 0.2 | 0.47 | 957
288 | 25 | 9.57 | 32.87 | 22.35 | 1.68 | 8.94 | 11.18 | 4.47 | 5.59 | 0 | 3.35 | 0 | 0 | 0 | 0 | 0 | 0 | 0 | 0 | 0 | 0 | 0.29 | 0.43 | 988
289 | 25 | 10.57 | 27.39 | 27.94 | 1.68 | 8.94 | 11.18 | 4.47 | 5.59 | 0 | 2.24 | 0 | 0 | 0 | 0 | 0 | 0 | 0 | 0 | 0 | 0 | 0.39 | 0.38 | 1125
290 | 25 | 10.53 | 22.97 | 33.53 | 1.68 | 8.94 | 11.18 | 4.47 | 5.59 | 0 | 1.12 | 0 | 0 | 0 | 0 | 0 | 0 | 0 | 0 | 0 | 0 | 0.46 | 0.31 | 1148
291 | 25 | 40.25 | 40.25 | 0 | 4.11 | 5.13 | 0 | 1.03 | 4.11 | 0 | 4.11 | 0 | 1.03 | 0 | 0 | 0 | 0 | 0 | 0 | 0 | 0 | 1 | 0 | 1090
292 | 25 | 39.15 | 39.15 | 0 | 4.13 | 5.17 | 0 | 1.03 | 4.13 | 0 | 4.13 | 0 | 3.1 | 0 | 0 | 0 | 0 | 0 | 0 | 0 | 0 | 1 | 0 | 1106
293 | 25 | 38.1 | 38.1 | 0 | 4.14 | 5.18 | 0 | 1.04 | 4.14 | 0 | 4.14 | 0 | 5.18 | 0 | 0 | 0 | 0 | 0 | 0 | 0 | 0 | 1 | 0 | 1123
294 | 25 | 36.99 | 36.99 | 0 | 4.16 | 5.2 | 0 | 1.04 | 4.16 | 0 | 4.16 | 0 | 7.28 | 0 | 0 | 0 | 0 | 0 | 0 | 0 | 0 | 1 | 0 | 1133
295 | 25 | 35.92 | 35.92 | 0 | 4.17 | 5.21 | 0 | 1.04 | 4.17 | 0 | 4.17 | 0 | 9.38 | 0 | 0 | 0 | 0 | 0 | 0 | 0 | 0 | 1 | 0 | 1119
296 | 25 | 37.81 | 37.81 | 0 | 4.15 | 5.19 | 0 | 0.52 | 4.15 | 0 | 4.15 | 0 | 6.22 | 0 | 0 | 0 | 0 | 0 | 0 | 0 | 0 | 1 | 0 | 1139
297 | 25 | 37.29 | 37.29 | 0 | 4.15 | 5.19 | 0 | 1.56 | 4.15 | 0 | 4.15 | 0 | 6.22 | 0 | 0 | 0 | 0 | 0 | 0 | 0 | 0 | 1 | 0 | 1110
298 | 25 | 37.03 | 37.03 | 0 | 4.15 | 5.19 | 0 | 2.07 | 4.15 | 0 | 4.15 | 0 | 6.22 | 0 | 0 | 0 | 0 | 0 | 0 | 0 | 0 | 1 | 0 | 1099
299 | 25 | 36.77 | 36.77 | 0 | 4.15 | 5.19 | 0 | 2.59 | 4.15 | 0 | 4.15 | 0 | 6.22 | 0 | 0 | 0 | 0 | 0 | 0 | 0 | 0 | 1 | 0 | 1083
300 | 25 | 39.11 | 39.11 | 0 | 4.15 | 2.07 | 0 | 1.04 | 4.15 | 0 | 4.15 | 0 | 6.22 | 0 | 0 | 0 | 0 | 0 | 0 | 0 | 0 | 1 | 0 | 1139
301 | 25 | 38.07 | 38.07 | 0 | 4.15 | 4.15 | 0 | 1.04 | 4.15 | 0 | 4.15 | 0 | 6.22 | 0 | 0 | 0 | 0 | 0 | 0 | 0 | 0 | 1 | 0 | 1133
302 | 25 | 37.03 | 37.03 | 0 | 4.15 | 6.22 | 0 | 1.04 | 4.15 | 0 | 4.15 | 0 | 6.22 | 0 | 0 | 0 | 0 | 0 | 0 | 0 | 0 | 1 | 0 | 1131
303 | 25 | 36 | 36 | 0 | 4.15 | 8.3 | 0 | 1.04 | 4.15 | 0 | 4.15 | 0 | 6.22 | 0 | 0 | 0 | 0 | 0 | 0 | 0 | 0 | 1 | 0 | 1117
304 | 25 | 34.96 | 34.96 | 0 | 4.15 | 10.37 | 0 | 1.04 | 4.15 | 0 | 4.15 | 0 | 6.22 | 0 | 0 | 0 | 0 | 0 | 0 | 0 | 0 | 1 | 0 | 1131
305 | 25 | 38.07 | 38.07 | 0 | 3.11 | 5.19 | 0 | 1.04 | 4.15 | 0 | 4.15 | 0 | 6.22 | 0 | 0 | 0 | 0 | 0 | 0 | 0 | 0 | 1 | 0 | 1118
306 | 25 | 37.03 | 37.03 | 0 | 5.19 | 5.19 | 0 | 1.04 | 4.15 | 0 | 4.15 | 0 | 6.22 | 0 | 0 | 0 | 0 | 0 | 0 | 0 | 0 | 1 | 0 | 1136
307 | 25 | 36.51 | 36.51 | 0 | 6.22 | 5.19 | 0 | 1.04 | 4.15 | 0 | 4.15 | 0 | 6.22 | 0 | 0 | 0 | 0 | 0 | 0 | 0 | 0 | 1 | 0 | 1142
308 | 25 | 35.48 | 35.48 | 0 | 8.3 | 5.19 | 0 | 1.04 | 4.15 | 0 | 4.15 | 0 | 6.22 | 0 | 0 | 0 | 0 | 0 | 0 | 0 | 0 | 1 | 0 | 1140
309 | 25 | 38.59 | 38.59 | 0 | 4.15 | 5.19 | 0 | 1.04 | 2.07 | 0 | 4.15 | 0 | 6.22 | 0 | 0 | 0 | 0 | 0 | 0 | 0 | 0 | 1 | 0 | 1165
310 | 25 | 37.55 | 37.55 | 0 | 4.15 | 5.19 | 0 | 1.04 | 4.15 | 0 | 4.15 | 0 | 6.22 | 0 | 0 | 0 | 0 | 0 | 0 | 0 | 0 | 1 | 0 | 1126
311 | 25 | 36.51 | 36.51 | 0 | 4.15 | 5.19 | 0 | 1.04 | 6.22 | 0 | 4.15 | 0 | 6.22 | 0 | 0 | 0 | 0 | 0 | 0 | 0 | 0 | 1 | 0 | 1078
312 | 25 | 35.48 | 35.48 | 0 | 4.15 | 5.19 | 0 | 1.04 | 8.3 | 0 | 4.15 | 0 | 6.22 | 0 | 0 | 0 | 0 | 0 | 0 | 0 | 0 | 1 | 0 | 1048
313 | 25 | 34.44 | 34.44 | 0 | 4.15 | 5.19 | 0 | 1.04 | 10.37 | 0 | 4.15 | 0 | 6.22 | 0 | 0 | 0 | 0 | 0 | 0 | 0 | 0 | 1 | 0 | 1018
314 | 25 | 38.59 | 38.59 | 0 | 4.15 | 5.19 | 0 | 1.04 | 4.15 | 0 | 2.07 | 0 | 6.22 | 0 | 0 | 0 | 0 | 0 | 0 | 0 | 0 | 1 | 0 | 1120
315 | 25 | 38.07 | 38.07 | 0 | 4.15 | 5.19 | 0 | 1.04 | 4.15 | 0 | 3.11 | 0 | 6.22 | 0 | 0 | 0 | 0 | 0 | 0 | 0 | 0 | 1 | 0 | 1130
316 | 25 | 37.03 | 37.03 | 0 | 4.15 | 5.19 | 0 | 1.04 | 4.15 | 0 | 5.19 | 0 | 6.22 | 0 | 0 | 0 | 0 | 0 | 0 | 0 | 0 | 1 | 0 | 1118
317 | 25 | 36.51 | 36.51 | 0 | 4.15 | 5.19 | 0 | 1.04 | 4.15 | 0 | 6.22 | 0 | 6.22 | 0 | 0 | 0 | 0 | 0 | 0 | 0 | 0 | 1 | 0 | 1101
318 | 25 | 28.18 | 46.91 | 0 | 4.15 | 5.19 | 0 | 1.04 | 4.15 | 0 | 4.15 | 0 | 6.23 | 0 | 0 | 0 | 0 | 0 | 0 | 0 | 0 | 0.6 | 0 | 1048
319 | 25 | 33.38 | 41.72 | 0 | 4.15 | 5.19 | 0 | 1.04 | 4.15 | 0 | 4.15 | 0 | 6.22 | 0 | 0 | 0 | 0 | 0 | 0 | 0 | 0 | 0.8 | 0 | 1088
320 | 25 | 35.58 | 39.52 | 0 | 4.15 | 5.19 | 0 | 1.04 | 4.15 | 0 | 4.15 | 0 | 6.22 | 0 | 0 | 0 | 0 | 0 | 0 | 0 | 0 | 0.9 | 0 | 1095
321 | 25 | 40.87 | 34.23 | 0 | 4.15 | 5.19 | 0 | 1.04 | 4.15 | 0 | 4.15 | 0 | 6.22 | 0 | 0 | 0 | 0 | 0 | 0 | 0 | 0 | 1.19 | 0 | 1119
322 | 15 | 34.91 | 5 | 29.09 | 0 | 5 | 10 | 5 | 5 | 0 | 0 | 0 | 0 | 6 | 0 | 0 | 0 | 0 | 0 | 0 | 0 | 6.98 | 1.2 | 1194
323 | 15 | 37.33 | 5 | 26.67 | 0 | 5 | 10 | 5 | 5 | 0 | 0 | 0 | 0 | 6 | 0 | 0 | 0 | 0 | 0 | 0 | 0 | 7.47 | 1.4 | 1137
324 | 10 | 42.5 | 0 | 42.5 | 0 | 0 | 0 | 0 | 15 | 0 | 0 | 0 | 0 | 0 | 0 | 0 | 0 | 0 | 0 | 0 | 0 | 0 | 1 | 1241
325 | 25 | 28.04 | 46.74 | 8 | 3.07 | 6.85 | 3.48 | 0 | 0 | 0 | 0 | 0 | 0.39 | 3.43 | 0 | 0 | 0 | 0 | 0 | 0 | 0 | 0.6 | 3.51 | 1166
326 | 25 | 27.49 | 45.82 | 7.84 | 3.01 | 6.72 | 3.41 | 0 | 0 | 0 | 0 | 0 | 2.34 | 3.36 | 0 | 0 | 0 | 0 | 0 | 0 | 0 | 0.6 | 3.51 | 1156
327 | 25 | 26.96 | 44.94 | 7.69 | 2.95 | 6.59 | 3.35 | 0 | 0 | 0 | 0 | 0 | 4.22 | 3.3 | 0 | 0 | 0 | 0 | 0 | 0 | 0 | 0.6 | 3.51 | 1149
328 | 25 | 26.45 | 44.09 | 7.55 | 2.9 | 6.46 | 3.28 | 0 | 0 | 0 | 0 | 0 | 6.03 | 3.24 | 0 | 0 | 0 | 0 | 0 | 0 | 0 | 0.6 | 3.5 | 1144
329 | 25 | 25.96 | 43.28 | 7.41 | 2.84 | 6.34 | 3.22 | 0 | 0 | 0 | 0 | 0 | 7.77 | 3.18 | 0 | 0 | 0 | 0 | 0 | 0 | 0 | 0.6 | 3.5 | 1139
330 | 25 | 25.49 | 42.49 | 7.27 | 2.79 | 6.23 | 3.16 | 0 | 0 | 0 | 0 | 0 | 9.45 | 3.12 | 0 | 0 | 0 | 0 | 0 | 0 | 0 | 0.6 | 3.51 | 1129
331 | 25 | 31.36 | 44.79 | 6.89 | 3.18 | 6.72 | 3.58 | 0 | 0 | 0 | 0 | 0 | 0.34 | 3.14 | 0 | 0 | 0 | 0 | 0 | 0 | 0 | 0.7 | 4.55 | 1173
332 | 25 | 30.75 | 43.91 | 6.75 | 3.12 | 6.59 | 3.51 | 0 | 0 | 0 | 0 | 0 | 2.29 | 3.08 | 0 | 0 | 0 | 0 | 0 | 0 | 0 | 0.7 | 4.56 | 1166
333 | 25 | 30.15 | 43.07 | 6.63 | 3.06 | 6.46 | 3.44 | 0 | 0 | 0 | 0 | 0 | 4.17 | 3.02 | 0 | 0 | 0 | 0 | 0 | 0 | 0 | 0.7 | 4.55 | 1165
334 | 25 | 29.58 | 42.25 | 6.5 | 3 | 6.34 | 3.38 | 0 | 0 | 0 | 0 | 0 | 5.98 | 2.96 | 0 | 0 | 0 | 0 | 0 | 0 | 0 | 0.7 | 4.55 | 1167
335 | 7.5 | 48.25 | 0 | 32.17 | 0 | 0 | 0 | 9.47 | 10.11 | 0 | 0 | 0 | 0 | 0 | 0 | 0 | 0 | 0 | 0 | 0 | 0 | 0 | 1.5 | 1067
336 | 7.5 | 46.33 | 0 | 30.89 | 0 | 0 | 0 | 9.09 | 9.67 | 0 | 0 | 0 | 0 | 0 | 0 | 0 | 0 | 0 | 0 | 4.02 | 0 | 0 | 1.5 | 1079
337 | 7.5 | 44.21 | 0 | 29.48 | 0 | 0 | 0 | 8.68 | 9.63 | 0 | 0 | 0 | 0 | 0 | 0 | 0 | 0 | 0 | 0 | 8 | 0 | 0 | 1.5 | 1111
338 | 7.5 | 42.29 | 0 | 28.2 | 0 | 0 | 0 | 8.3 | 9.21 | 0 | 0 | 0 | 0 | 0 | 0 | 0 | 0 | 0 | 0 | 12 | 0 | 0 | 1.5 | 1135
339 | 25 | 38.77 | 9.61 | 24.98 | 0 | 0 | 9.36 | 0 | 7.68 | 0 | 0 | 0 | 0 | 9.61 | 0 | 0 | 0 | 0 | 0 | 0 | 0 | 4.03 | 1.55 | 1249
340 | 25 | 38.77 | 9.61 | 24.98 | 0 | 0 | 9.36 | 1.92 | 5.76 | 0 | 0 | 0 | 0 | 9.61 | 0 | 0 | 0 | 0 | 0 | 0 | 0 | 4.03 | 1.55 | 1188
341 | 25 | 38.77 | 9.61 | 24.98 | 0 | 0 | 9.36 | 3.84 | 3.84 | 0 | 0 | 0 | 0 | 9.61 | 0 | 0 | 0 | 0 | 0 | 0 | 0 | 4.03 | 1.55 | 1157
342 | 25 | 38.77 | 9.61 | 24.98 | 0 | 0 | 9.36 | 5.76 | 1.92 | 0 | 0 | 0 | 0 | 9.61 | 0 | 0 | 0 | 0 | 0 | 0 | 0 | 4.03 | 1.55 | 1207
343 | 25 | 46 | 33.97 | 3.86 | 0 | 7.97 | 8.19 | 0 | 0 | 0 | 0 | 0 | 0 | 0 | 0 | 0 | 0 | 0 | 0 | 0 | 0 | 1.35 | 11.92 | 1184
344 | 25 | 44.88 | 33.16 | 3.86 | 1.93 | 7.97 | 8.19 | 0 | 0 | 0 | 0 | 0 | 0 | 0 | 0 | 0 | 0 | 0 | 0 | 0 | 0 | 1.35 | 11.63 | 1148
345 | 25 | 43.76 | 32.35 | 3.86 | 3.86 | 7.98 | 8.19 | 0 | 0 | 0 | 0 | 0 | 0 | 0 | 0 | 0 | 0 | 0 | 0 | 0 | 0 | 1.35 | 11.34 | 1115
346 | 25 | 42.64 | 31.54 | 3.86 | 5.79 | 7.97 | 8.19 | 0 | 0 | 0 | 0 | 0 | 0 | 0 | 0 | 0 | 0 | 0 | 0 | 0 | 0 | 1.35 | 11.05 | 1109
347 | 25 | 42.08 | 31.14 | 3.86 | 6.76 | 7.98 | 8.19 | 0 | 0 | 0 | 0 | 0 | 0 | 0 | 0 | 0 | 0 | 0 | 0 | 0 | 0 | 1.35 | 10.9 | 1132
348 | 25 | 41.51 | 30.74 | 3.86 | 7.72 | 7.97 | 8.19 | 0 | 0 | 0 | 0 | 0 | 0 | 0 | 0 | 0 | 0 | 0 | 0 | 0 | 0 | 1.35 | 10.75 | 1176
349 | 15 | 40 | 7 | 31 | 3 | 12 | 0 | 3.5 | 3.5 | 0 | 0 | 0 | 0 | 0 | 0 | 0 | 0 | 0 | 0 | 0 | 0 | 5.71 | 1.29 | 1140
350 | 15 | 42.5 | 7 | 30 | 3 | 12 | 0 | 3.5 | 2 | 0 | 0 | 0 | 0 | 0 | 0 | 0 | 0 | 0 | 0 | 0 | 0 | 6.07 | 1.42 | 1106
351 | 25 | 60.93 | 4.9 | 21.56 | 7.84 | 0 | 4.77 | 0 | 0 | 0 | 0 | 0 | 0 | 0 | 0 | 0 | 0 | 0 | 0 | 0 | 0 | 12.43 | 2.83 | 1376
352 | 25 | 59.76 | 4.92 | 23.61 | 7.87 | 0 | 3.84 | 0 | 0 | 0 | 0 | 0 | 0 | 0 | 0 | 0 | 0 | 0 | 0 | 0 | 0 | 12.15 | 2.53 | 1389
353 | 25 | 58.59 | 4.94 | 25.68 | 7.9 | 0 | 2.88 | 0 | 0 | 0 | 0 | 0 | 0 | 0 | 0 | 0 | 0 | 0 | 0 | 0 | 0 | 11.86 | 2.28 | 1415
354 | 25 | 57.4 | 4.96 | 27.77 | 7.93 | 0 | 1.93 | 0 | 0 | 0 | 0 | 0 | 0 | 0 | 0 | 0 | 0 | 0 | 0 | 0 | 0 | 11.57 | 2.07 | 1433
355 | 25 | 56.21 | 4.98 | 29.88 | 7.97 | 0 | 0.97 | 0 | 0 | 0 | 0 | 0 | 0 | 0 | 0 | 0 | 0 | 0 | 0 | 0 | 0 | 11.29 | 1.88 | 1432
356 | 25 | 55 | 5 | 32 | 8 | 0 | 0 | 0 | 0 | 0 | 0 | 0 | 0 | 0 | 0 | 0 | 0 | 0 | 0 | 0 | 0 | 11 | 1.72 | 1425
357 | 25 | 59.76 | 6.89 | 21.65 | 7.87 | 0 | 3.84 | 0 | 0 | 0 | 0 | 0 | 0 | 0 | 0 | 0 | 0 | 0 | 0 | 0 | 0 | 8.67 | 2.76 | 1393
358 | 25 | 58.59 | 8.89 | 21.73 | 7.9 | 0 | 2.88 | 0 | 0 | 0 | 0 | 0 | 0 | 0 | 0 | 0 | 0 | 0 | 0 | 0 | 0 | 6.59 | 2.7 | 1425
359 | 25 | 57.4 | 10.91 | 21.82 | 7.93 | 0 | 1.93 | 0 | 0 | 0 | 0 | 0 | 0 | 0 | 0 | 0 | 0 | 0 | 0 | 0 | 0 | 5.26 | 2.63 | 1437
360 | 25 | 56.21 | 12.95 | 21.91 | 7.97 | 0 | 0.97 | 0 | 0 | 0 | 0 | 0 | 0 | 0 | 0 | 0 | 0 | 0 | 0 | 0 | 0 | 4.34 | 2.57 | 1437
361 | 25 | 55 | 15 | 22 | 8 | 0 | 0 | 0 | 0 | 0 | 0 | 0 | 0 | 0 | 0 | 0 | 0 | 0 | 0 | 0 | 0 | 3.67 | 2.5 | 1455
362 | 25 | 59.76 | 4.92 | 21.65 | 7.87 | 0 | 3.84 | 0 | 1.97 | 0 | 0 | 0 | 0 | 0 | 0 | 0 | 0 | 0 | 0 | 0 | 0 | 12.15 | 2.76 | 1358
363 | 25 | 58.59 | 4.94 | 21.73 | 7.9 | 0 | 2.88 | 0 | 3.95 | 0 | 0 | 0 | 0 | 0 | 0 | 0 | 0 | 0 | 0 | 0 | 0 | 11.86 | 2.7 | 1319
364 | 25 | 57.4 | 4.96 | 21.82 | 7.93 | 0 | 1.93 | 0 | 5.95 | 0 | 0 | 0 | 0 | 0 | 0 | 0 | 0 | 0 | 0 | 0 | 0 | 11.57 | 2.63 | 1311
365 | 25 | 56.21 | 4.98 | 21.91 | 7.97 | 0 | 0.97 | 0 | 7.97 | 0 | 0 | 0 | 0 | 0 | 0 | 0 | 0 | 0 | 0 | 0 | 0 | 11.29 | 2.57 | 1290
366 | 25 | 55 | 5 | 22 | 8 | 0 | 0 | 0 | 10 | 0 | 0 | 0 | 0 | 0 | 0 | 0 | 0 | 0 | 0 | 0 | 0 | 11 | 2.5 | 1288
367 | 25 | 41.64 | 41.64 | 4.4 | 0 | 5.41 | 6.01 | 0.9 | 0 | 0 | 0 | 0 | 0 | 0 | 0 | 0 | 0 | 0 | 0 | 0 | 0 | 1 | 9.46 | 1140
368 | 25 | 26.67 | 7.89 | 27.67 | 0 | 5 | 11.89 | 4 | 4 | 0 | 0 | 0 | 0 | 12.89 | 0 | 0 | 0 | 0 | 0 | 0 | 0 | 3.38 | 0.96 | 1172
369 | 25 | 36 | 0 | 34 | 0 | 0 | 8 | 8 | 0 | 0 | 0 | 0 | 0 | 14 | 0 | 0 | 0 | 0 | 0 | 0 | 0 | 0 | 1.06 | 1087
370 | 25 | 32 | 0 | 34 | 0 | 0 | 8 | 8 | 0 | 0 | 0 | 0 | 0 | 18 | 0 | 0 | 0 | 0 | 0 | 0 | 0 | 0 | 0.94 | 1096
371 | 25 | 28 | 0 | 34 | 0 | 0 | 8 | 8 | 0 | 0 | 0 | 0 | 0 | 22 | 0 | 0 | 0 | 0 | 0 | 0 | 0 | 0 | 0.82 | 1114
372 | 25 | 24 | 0 | 34 | 0 | 0 | 8 | 8 | 0 | 0 | 0 | 0 | 0 | 26 | 0 | 0 | 0 | 0 | 0 | 0 | 0 | 0 | 0.71 | 1119
373 | 25 | 28 | 0 | 30 | 0 | 0 | 8 | 8 | 0 | 0 | 0 | 0 | 0 | 26 | 0 | 0 | 0 | 0 | 0 | 0 | 0 | 0 | 0.93 | 1114
374 | 25 | 32 | 0 | 26 | 0 | 0 | 8 | 8 | 0 | 0 | 0 | 0 | 0 | 26 | 0 | 0 | 0 | 0 | 0 | 0 | 0 | 0 | 1.23 | 1080
375 | 25 | 39.21 | 33.22 | 7.23 | 1.76 | 10.72 | 7.3 | 0 | 0 | 0.57 | 0 | 0 | 0 | 0 | 0 | 0 | 0 | 0 | 0 | 0 | 0 | 1.18 | 5.42 | 1105
376 | 25 | 48.15 | 27.52 | 1.92 | 2.87 | 5.75 | 10.06 | 2.3 | 0 | 1.44 | 0 | 0 | 0 | 0 | 0 | 0 | 0 | 0 | 0 | 0 | 0 | 1.75 | 25.08 | 1058
377 | 25 | 46.94 | 26.82 | 3.83 | 2.87 | 5.75 | 10.06 | 2.3 | 0 | 1.44 | 0 | 0 | 0 | 0 | 0 | 0 | 0 | 0 | 0 | 0 | 0 | 1.75 | 12.26 | 1068
378 | 25 | 45.72 | 26.13 | 5.75 | 2.87 | 5.75 | 10.06 | 2.3 | 0 | 1.44 | 0 | 0 | 0 | 0 | 0 | 0 | 0 | 0 | 0 | 0 | 0 | 1.75 | 7.95 | 1077
379 | 25 | 44.5 | 25.43 | 7.66 | 2.87 | 5.75 | 10.06 | 2.3 | 0 | 1.44 | 0 | 0 | 0 | 0 | 0 | 0 | 0 | 0 | 0 | 0 | 0 | 1.75 | 5.81 | 1090
380 | 10 | 42.86 | 4.76 | 42.86 | 4.76 | 0 | 0 | 0 | 0 | 0 | 0 | 0 | 0 | 0 | 0 | 0 | 0 | 0 | 0 | 4.76 | 0 | 9 | 1 | 1321
381 | 10 | 40.91 | 4.55 | 40.91 | 4.55 | 0 | 0 | 0 | 0 | 0 | 0 | 0 | 0 | 0 | 0 | 0 | 0 | 0 | 0 | 9.09 | 0 | 8.99 | 1 | 1305
382 | 10 | 39.13 | 4.35 | 39.13 | 4.35 | 0 | 0 | 0 | 0 | 0 | 0 | 0 | 0 | 0 | 0 | 0 | 0 | 0 | 0 | 13.04 | 0 | 9 | 1 | 1304
383 | 10 | 37.5 | 4.17 | 37.5 | 4.17 | 0 | 0 | 0 | 0 | 0 | 0 | 0 | 0 | 0 | 0 | 0 | 0 | 0 | 0 | 16.67 | 0 | 8.99 | 1 | 1301
384 | 10 | 39.5 | 0 | 39.5 | 0 | 10 | 0 | 3 | 8 | 0 | 0 | 0 | 0 | 0 | 0 | 0 | 0 | 0 | 0 | 0 | 0 | 0 | 1 | 1260
385 | 10 | 40.04 | 0 | 37.2 | 0 | 9.92 | 1.93 | 2.98 | 7.93 | 0 | 0 | 0 | 0 | 0 | 0 | 0 | 0 | 0 | 0 | 0 | 0 | 0 | 1.08 | 1237
386 | 10 | 40.57 | 0 | 34.93 | 0 | 9.84 | 3.84 | 2.95 | 7.87 | 0 | 0 | 0 | 0 | 0 | 0 | 0 | 0 | 0 | 0 | 0 | 0 | 0 | 1.16 | 1224
387 | 10 | 41.1 | 0 | 32.69 | 0 | 9.76 | 5.71 | 2.93 | 7.81 | 0 | 0 | 0 | 0 | 0 | 0 | 0 | 0 | 0 | 0 | 0 | 0 | 0 | 1.26 | 1218
388 | 10 | 38.61 | 3.94 | 32.96 | 0 | 9.84 | 3.84 | 2.95 | 7.87 | 0 | 0 | 0 | 0 | 0 | 0 | 0 | 0 | 0 | 0 | 0 | 0 | 9.8 | 1.17 | 1189
389 | 10 | 36.64 | 7.87 | 30.99 | 0 | 9.84 | 3.84 | 2.95 | 7.87 | 0 | 0 | 0 | 0 | 0 | 0 | 0 | 0 | 0 | 0 | 0 | 0 | 4.66 | 1.18 | 1129
390 | 10 | 34.67 | 11.81 | 29.02 | 0 | 9.84 | 3.84 | 2.95 | 7.87 | 0 | 0 | 0 | 0 | 0 | 0 | 0 | 0 | 0 | 0 | 0 | 0 | 2.94 | 1.19 | 1117
391 | 10 | 32.7 | 3.94 | 32.96 | 0 | 9.84 | 3.84 | 2.95 | 7.87 | 0 | 0 | 0 | 0 | 5.9 | 0 | 0 | 0 | 0 | 0 | 0 | 0 | 8.3 | 0.99 | 1171
392 | 10 | 26.8 | 3.94 | 32.96 | 0 | 9.84 | 3.84 | 2.95 | 7.87 | 0 | 0 | 0 | 0 | 11.81 | 0 | 0 | 0 | 0 | 0 | 0 | 0 | 6.8 | 0.81 | 1148
393 | 10 | 20.9 | 3.94 | 32.96 | 0 | 9.84 | 3.84 | 2.95 | 7.87 | 0 | 0 | 0 | 0 | 17.71 | 0 | 0 | 0 | 0 | 0 | 0 | 0 | 5.3 | 0.63 | 1145
394 | 25 | 28.95 | 35.5 | 7.82 | 2.93 | 7.82 | 5.24 | 0 | 0 | 0 | 0 | 0 | 7.82 | 3.91 | 0 | 0 | 0 | 0 | 0 | 0 | 0 | 0.82 | 3.7 | 1111
395 | 25 | 36.08 | 28.36 | 7.82 | 2.93 | 7.82 | 5.24 | 0 | 0 | 0 | 0 | 0 | 7.82 | 3.91 | 0 | 0 | 0 | 0 | 0 | 0 | 0 | 1.27 | 4.61 | 1136
396 | 25 | 38.63 | 25.82 | 7.82 | 2.93 | 7.82 | 5.24 | 0 | 0 | 0 | 0 | 0 | 7.82 | 3.91 | 0 | 0 | 0 | 0 | 0 | 0 | 0 | 1.5 | 4.94 | 1161
397 | 25 | 33.15 | 35.2 | 0 | 2.93 | 7.82 | 5.24 | 0 | 0 | 0 | 0 | 0 | 11.73 | 3.91 | 0 | 0 | 0 | 0 | 0 | 0 | 0 | 0.94 | 0 | 1095
398 | 25 | 33.15 | 31.29 | 3.91 | 2.93 | 7.82 | 5.24 | 0 | 0 | 0 | 0 | 0 | 11.73 | 3.91 | 0 | 0 | 0 | 0 | 0 | 0 | 0 | 1.06 | 8.48 | 1100
399 | 25 | 33.15 | 25.43 | 9.78 | 2.93 | 7.82 | 5.24 | 0 | 0 | 0 | 0 | 0 | 11.73 | 3.91 | 0 | 0 | 0 | 0 | 0 | 0 | 0 | 1.3 | 3.39 | 1164
400 | 25 | 33.15 | 23.47 | 11.73 | 2.93 | 7.82 | 5.24 | 0 | 0 | 0 | 0 | 0 | 11.73 | 3.91 | 0 | 0 | 0 | 0 | 0 | 0 | 0 | 1.41 | 2.83 | 1172
401 | 25 | 34.26 | 35.46 | 1 | 4.74 | 10.32 | 3.16 | 0 | 0 | 0 | 4.74 | 0 | 0 | 6.32 | 0 | 0 | 0 | 0 | 0 | 0 | 0 | 0.97 | 34.26 | 1126
402 | 25 | 38.25 | 39.59 | 1 | 4.74 | 10.32 | 3.16 | 0 | 0 | 0 | 1.26 | 0 | 0 | 1.68 | 0 | 0 | 0 | 0 | 0 | 0 | 0 | 0.97 | 38.25 | 1147
403 | 25 | 37.68 | 39 | 1 | 1.26 | 10.32 | 3.16 | 0 | 0 | 0 | 1.26 | 0 | 0 | 6.32 | 0 | 0 | 0 | 0 | 0 | 0 | 0 | 0.97 | 37.68 | 1093
404 | 25 | 38.25 | 39.59 | 1 | 1.26 | 10.32 | 3.16 | 0 | 0 | 0 | 4.74 | 0 | 0 | 1.68 | 0 | 0 | 0 | 0 | 0 | 0 | 0 | 0.97 | 38.25 | 1103
405 | 25 | 37.1 | 38.41 | 1 | 4.74 | 10.32 | 0.84 | 0 | 0 | 0 | 1.26 | 0 | 0 | 6.32 | 0 | 0 | 0 | 0 | 0 | 0 | 0 | 0.97 | 37.1 | 1214
406 | 25 | 37.67 | 39 | 1 | 4.74 | 10.32 | 0.84 | 0 | 0 | 0 | 4.74 | 0 | 0 | 1.68 | 0 | 0 | 0 | 0 | 0 | 0 | 0 | 0.97 | 37.67 | 1204
407 | 25 | 37.1 | 38.41 | 1 | 1.26 | 10.32 | 0.84 | 0 | 0 | 0 | 4.74 | 0 | 0 | 6.32 | 0 | 0 | 0 | 0 | 0 | 0 | 0 | 0.97 | 37.1 | 1145
408 | 25 | 41.09 | 42.54 | 1 | 1.26 | 10.32 | 0.84 | 0 | 0 | 0 | 1.26 | 0 | 0 | 1.68 | 0 | 0 | 0 | 0 | 0 | 0 | 0 | 0.97 | 41.09 | 1198
409 | 25 | 38.25 | 39.59 | 1 | 4.74 | 5.68 | 3.16 | 0 | 0 | 0 | 1.26 | 0 | 0 | 6.32 | 0 | 0 | 0 | 0 | 0 | 0 | 0 | 0.97 | 38.25 | 1161
410 | 25 | 38.82 | 40.18 | 1 | 4.74 | 5.68 | 3.16 | 0 | 0 | 0 | 4.74 | 0 | 0 | 1.68 | 0 | 0 | 0 | 0 | 0 | 0 | 0 | 0.97 | 38.82 | 1180
411 | 25 | 38.25 | 39.59 | 1 | 1.26 | 5.68 | 3.16 | 0 | 0 | 0 | 4.74 | 0 | 0 | 6.32 | 0 | 0 | 0 | 0 | 0 | 0 | 0 | 0.97 | 38.25 | 1115
412 | 25 | 42.24 | 43.72 | 1 | 1.26 | 5.68 | 3.16 | 0 | 0 | 0 | 1.26 | 0 | 0 | 1.68 | 0 | 0 | 0 | 0 | 0 | 0 | 0 | 0.97 | 42.24 | 1248
413 | 25 | 37.67 | 39 | 1 | 4.74 | 5.68 | 0.84 | 0 | 0 | 0 | 4.74 | 0 | 0 | 6.32 | 0 | 0 | 0 | 0 | 0 | 0 | 0 | 0.97 | 37.67 | 1205
414 | 25 | 41.66 | 43.13 | 1 | 4.74 | 5.68 | 0.84 | 0 | 0 | 0 | 1.26 | 0 | 0 | 1.68 | 0 | 0 | 0 | 0 | 0 | 0 | 0 | 0.97 | 41.66 | 1258
415 | 25 | 41.09 | 42.54 | 1 | 1.26 | 5.68 | 0.84 | 0 | 0 | 0 | 1.26 | 0 | 0 | 6.32 | 0 | 0 | 0 | 0 | 0 | 0 | 0 | 0.97 | 41.09 | 1156
416 | 25 | 41.66 | 43.13 | 1 | 1.26 | 5.68 | 0.84 | 0 | 0 | 0 | 4.74 | 0 | 0 | 1.68 | 0 | 0 | 0 | 0 | 0 | 0 | 0 | 0.97 | 41.66 | 1172
417 | 25 | 30.99 | 42.21 | 1 | 4.74 | 10.32 | 3.16 | 0 | 0 | 0 | 1.26 | 0 | 0 | 6.32 | 0 | 0 | 0 | 0 | 0 | 0 | 0 | 0.73 | 30.99 | 1131
418 | 25 | 31.48 | 42.88 | 1 | 4.74 | 10.32 | 3.16 | 0 | 0 | 0 | 4.74 | 0 | 0 | 1.68 | 0 | 0 | 0 | 0 | 0 | 0 | 0 | 0.73 | 31.48 | 1131
419 | 25 | 30.99 | 42.21 | 1 | 1.26 | 10.32 | 3.16 | 0 | 0 | 0 | 4.74 | 0 | 0 | 6.32 | 0 | 0 | 0 | 0 | 0 | 0 | 0 | 0.73 | 30.99 | 1081
420 | 25 | 34.43 | 46.9 | 1 | 1.26 | 10.32 | 3.16 | 0 | 0 | 0 | 1.26 | 0 | 0 | 1.68 | 0 | 0 | 0 | 0 | 0 | 0 | 0 | 0.73 | 34.43 | 1210
421 | 25 | 30.49 | 41.55 | 1 | 4.74 | 10.32 | 0.84 | 0 | 0 | 0 | 4.74 | 0 | 0 | 6.32 | 0 | 0 | 0 | 0 | 0 | 0 | 0 | 0.73 | 30.49 | 1117
422 | 25 | 33.92 | 46.23 | 1 | 4.74 | 10.32 | 0.84 | 0 | 0 | 0 | 1.26 | 0 | 0 | 1.68 | 0 | 0 | 0 | 0 | 0 | 0 | 0 | 0.73 | 33.92 | 1179
423 | 25 | 33.43 | 45.56 | 1 | 1.26 | 10.32 | 0.84 | 0 | 0 | 0 | 1.26 | 0 | 0 | 6.32 | 0 | 0 | 0 | 0 | 0 | 0 | 0 | 0.73 | 33.43 | 1137
424 | 25 | 33.92 | 46.23 | 1 | 1.26 | 10.32 | 0.84 | 0 | 0 | 0 | 4.74 | 0 | 0 | 1.68 | 0 | 0 | 0 | 0 | 0 | 0 | 0 | 0.73 | 33.92 | 1142
425 | 25 | 31.48 | 42.88 | 1 | 4.74 | 5.68 | 3.16 | 0 | 0 | 0 | 4.74 | 0 | 0 | 6.32 | 0 | 0 | 0 | 0 | 0 | 0 | 0 | 0.73 | 31.48 | 1184
426 | 25 | 34.92 | 47.57 | 1 | 4.74 | 5.68 | 3.16 | 0 | 0 | 0 | 1.26 | 0 | 0 | 1.68 | 0 | 0 | 0 | 0 | 0 | 0 | 0 | 0.73 | 34.92 | 1238
427 | 25 | 34.43 | 46.9 | 1 | 1.26 | 5.68 | 3.16 | 0 | 0 | 0 | 1.26 | 0 | 0 | 6.32 | 0 | 0 | 0 | 0 | 0 | 0 | 0 | 0.73 | 34.43 | 1278
428 | 25 | 34.92 | 47.57 | 1 | 1.26 | 5.68 | 3.16 | 0 | 0 | 0 | 4.74 | 0 | 0 | 1.68 | 0 | 0 | 0 | 0 | 0 | 0 | 0 | 0.73 | 34.92 | 1263
429 | 25 | 33.92 | 46.23 | 1 | 4.74 | 5.68 | 0.84 | 0 | 0 | 0 | 1.26 | 0 | 0 | 6.32 | 0 | 0 | 0 | 0 | 0 | 0 | 0 | 0.73 | 33.92 | 1231
430 | 25 | 34.41 | 46.9 | 1 | 4.74 | 5.68 | 0.84 | 0 | 0 | 0 | 4.74 | 0 | 0 | 1.68 | 0 | 0 | 0 | 0 | 0 | 0 | 0 | 0.73 | 34.41 | 1273
431 | 25 | 33.92 | 46.23 | 1 | 1.26 | 5.68 | 0.84 | 0 | 0 | 0 | 4.74 | 0 | 0 | 6.32 | 0 | 0 | 0 | 0 | 0 | 0 | 0 | 0.73 | 33.92 | 1196
432 | 25 | 37.36 | 50.92 | 1 | 1.26 | 5.68 | 0.84 | 0 | 0 | 0 | 1.26 | 0 | 0 | 1.68 | 0 | 0 | 0 | 0 | 0 | 0 | 0 | 0.73 | 37.36 | 1290
433 | 25 | 31.12 | 47.88 | 1 | 3 | 8 | 2 | 0 | 0 | 0 | 3 | 0 | 0 | 4 | 0 | 0 | 0 | 0 | 0 | 0 | 0 | 0.65 | 31.12 | 1176
434 | 25 | 40.47 | 38.54 | 1 | 3 | 8 | 2 | 0 | 0 | 0 | 3 | 0 | 0 | 4 | 0 | 0 | 0 | 0 | 0 | 0 | 0 | 1.05 | 40.47 | 1153
435 | 25 | 38.14 | 44.87 | 1 | 3 | 4 | 2 | 0 | 0 | 0 | 3 | 0 | 0 | 4 | 0 | 0 | 0 | 0 | 0 | 0 | 0 | 0.85 | 38.14 | 1264
436 | 25 | 34.46 | 40.54 | 1 | 3 | 12 | 2 | 0 | 0 | 0 | 3 | 0 | 0 | 4 | 0 | 0 | 0 | 0 | 0 | 0 | 0 | 0.85 | 34.46 | 1118
437 | 25 | 37.22 | 43.78 | 1 | 3 | 8 | 0 | 0 | 0 | 0 | 3 | 0 | 0 | 4 | 0 | 0 | 0 | 0 | 0 | 0 | 0 | 0.85 | 37.22 | 1192
438 | 25 | 35.37 | 41.62 | 1 | 3 | 8 | 4 | 0 | 0 | 0 | 3 | 0 | 0 | 4 | 0 | 0 | 0 | 0 | 0 | 0 | 0 | 0.85 | 35.37 | 1145
439 | 25 | 37.68 | 44.32 | 1 | 0 | 8 | 2 | 0 | 0 | 0 | 3 | 0 | 0 | 4 | 0 | 0 | 0 | 0 | 0 | 0 | 0 | 0.85 | 37.68 | 1146
440 | 25 | 34.92 | 41.08 | 1 | 6 | 8 | 2 | 0 | 0 | 0 | 3 | 0 | 0 | 4 | 0 | 0 | 0 | 0 | 0 | 0 | 0 | 0.85 | 34.92 | 1145
441 | 25 | 38.14 | 44.87 | 1 | 3 | 8 | 2 | 0 | 0 | 0 | 3 | 0 | 0 | 0 | 0 | 0 | 0 | 0 | 0 | 0 | 0 | 0.85 | 38.14 | 1168
442 | 25 | 34.46 | 40.54 | 1 | 3 | 8 | 2 | 0 | 0 | 0 | 3 | 0 | 0 | 8 | 0 | 0 | 0 | 0 | 0 | 0 | 0 | 0.85 | 34.46 | 1081
443 | 25 | 37.68 | 44.32 | 1 | 3 | 8 | 2 | 0 | 0 | 0 | 0 | 0 | 0 | 4 | 0 | 0 | 0 | 0 | 0 | 0 | 0 | 0.85 | 37.68 | 1139
444 | 25 | 34.92 | 41.08 | 1 | 3 | 8 | 2 | 0 | 0 | 0 | 6 | 0 | 0 | 4 | 0 | 0 | 0 | 0 | 0 | 0 | 0 | 0.85 | 34.92 | 1102
445 | 25 | 36.3 | 42.7 | 1 | 3 | 8 | 2 | 0 | 0 | 0 | 3 | 0 | 0 | 4 | 0 | 0 | 0 | 0 | 0 | 0 | 0 | 0.85 | 36.3 | 1118
446 | 25 | 55.18 | 29.81 | 0 | 0 | 0 | 9.25 | 1.92 | 3.84 | 0 | 0 | 0 | 0 | 0 | 0 | 0 | 0 | 0 | 0 | 0 | 0 | 1.85 | 0 | 1182
447 | 25 | 25.38 | 54.52 | 0 | 0 | 0 | 0 | 2 | 4 | 0 | 0 | 0 | 0 | 0 | 14.1 | 0 | 0 | 0 | 0 | 0 | 0 | 0.47 | 0 | 1204
448 | 25 | 35.72 | 38.54 | 0 | 0 | 19.74 | 0 | 2 | 4 | 0 | 0 | 0 | 0 | 0 | 0 | 0 | 0 | 0 | 0 | 0 | 0 | 0.93 | 0 | 1097
449 | 25 | 29.7 | 47.75 | 0 | 0 | 16.55 | 0 | 2 | 4 | 0 | 0 | 0 | 0 | 0 | 0 | 0 | 0 | 0 | 0 | 0 | 0 | 0.62 | 0 | 1104
450 | 25 | 26.88 | 28.76 | 0 | 0 | 0 | 0 | 2 | 4 | 0 | 0 | 0 | 38.35 | 0 | 0 | 0 | 0 | 0 | 0 | 0 | 0 | 0.93 | 0 | 1226
451 | 25 | 36.33 | 40.36 | 5.82 | 0 | 8.73 | 6.81 | 0 | 0 | 0 | 1.94 | 0 | 0 | 0 | 0 | 0 | 0 | 0 | 0 | 0 | 0 | 0.9 | 6.24 | 1147
452 | 25 | 35.39 | 39.34 | 5.83 | 0 | 8.74 | 6.82 | 0 | 0 | 0 | 3.89 | 0 | 0 | 0 | 0 | 0 | 0 | 0 | 0 | 0 | 0 | 0.9 | 6.07 | 1121
453 | 25 | 34.48 | 38.33 | 5.82 | 0 | 8.73 | 6.81 | 0 | 0 | 0 | 5.82 | 0 | 0 | 0 | 0 | 0 | 0 | 0 | 0 | 0 | 0 | 0.9 | 5.92 | 1097
454 | 25 | 33.55 | 37.3 | 5.83 | 0 | 8.74 | 6.82 | 0 | 0 | 0 | 7.77 | 0 | 0 | 0 | 0 | 0 | 0 | 0 | 0 | 0 | 0 | 0.9 | 5.75 | 1091
455 | 25 | 40.15 | 36.52 | 5.83 | 0 | 8.74 | 6.82 | 0 | 0 | 0 | 1.94 | 0 | 0 | 0 | 0 | 0 | 0 | 0 | 0 | 0 | 0 | 1.1 | 6.89 | 1118
456 | 25 | 39.18 | 35.55 | 5.83 | 0 | 8.74 | 6.82 | 0 | 0 | 0 | 3.89 | 0 | 0 | 0 | 0 | 0 | 0 | 0 | 0 | 0 | 0 | 1.1 | 6.72 | 1107
457 | 25 | 38.11 | 34.67 | 5.83 | 0 | 8.74 | 6.82 | 0 | 0 | 0 | 5.83 | 0 | 0 | 0 | 0 | 0 | 0 | 0 | 0 | 0 | 0 | 1.1 | 6.54 | 1102
458 | 25 | 37.14 | 33.7 | 5.83 | 0 | 8.74 | 6.82 | 0 | 0 | 0 | 7.77 | 0 | 0 | 0 | 0 | 0 | 0 | 0 | 0 | 0 | 0 | 1.1 | 6.37 | 1110
459 | 25 | 43.36 | 33.31 | 5.83 | 0 | 8.74 | 6.82 | 0 | 0 | 0 | 1.94 | 0 | 0 | 0 | 0 | 0 | 0 | 0 | 0 | 0 | 0 | 1.3 | 7.44 | 1137
460 | 25 | 42.25 | 32.51 | 5.82 | 0 | 8.73 | 6.81 | 0 | 0 | 0 | 3.88 | 0 | 0 | 0 | 0 | 0 | 0 | 0 | 0 | 0 | 0 | 1.3 | 7.26 | 1135
461 | 25 | 41.18 | 31.63 | 5.82 | 0 | 8.73 | 6.81 | 0 | 0 | 0 | 5.82 | 0 | 0 | 0 | 0 | 0 | 0 | 0 | 0 | 0 | 0 | 1.3 | 7.08 | 1133
462 | 25 | 40.05 | 30.8 | 5.83 | 0 | 8.74 | 6.82 | 0 | 0 | 0 | 7.77 | 0 | 0 | 0 | 0 | 0 | 0 | 0 | 0 | 0 | 0 | 1.3 | 6.87 | 1144
463 | 25 | 40.15 | 36.52 | 5.83 | 0 | 8.74 | 6.82 | 0 | 0 | 0 | 0 | 0 | 1.94 | 0 | 0 | 0 | 0 | 0 | 0 | 0 | 0 | 1.1 | 6.89 | 1123
464 | 25 | 39.18 | 35.55 | 5.83 | 0 | 8.74 | 6.82 | 0 | 0 | 0 | 0 | 0 | 3.89 | 0 | 0 | 0 | 0 | 0 | 0 | 0 | 0 | 1.1 | 6.72 | 1127
465 | 25 | 38.11 | 34.67 | 5.83 | 0 | 8.74 | 6.82 | 0 | 0 | 0 | 0 | 0 | 5.83 | 0 | 0 | 0 | 0 | 0 | 0 | 0 | 0 | 1.1 | 6.54 | 1134
466 | 25 | 37.14 | 33.7 | 5.83 | 0 | 8.74 | 6.82 | 0 | 0 | 0 | 0 | 0 | 7.77 | 0 | 0 | 0 | 0 | 0 | 0 | 0 | 0 | 1.1 | 6.37 | 1136
467 | 25 | 41.86 | 34.83 | 5.82 | 0 | 8.73 | 6.81 | 0 | 0 | 0 | 0 | 0 | 1.94 | 0 | 0 | 0 | 0 | 0 | 0 | 0 | 0 | 1.2 | 7.19 | 1139
468 | 25 | 40.79 | 33.96 | 5.82 | 0 | 8.73 | 6.81 | 0 | 0 | 0 | 0 | 0 | 3.88 | 0 | 0 | 0 | 0 | 0 | 0 | 0 | 0 | 1.2 | 7.01 | 1132
469 | 25 | 39.67 | 33.12 | 5.83 | 0 | 8.74 | 6.82 | 0 | 0 | 0 | 0 | 0 | 5.83 | 0 | 0 | 0 | 0 | 0 | 0 | 0 | 0 | 1.2 | 6.8 | 1133
470 | 25 | 38.66 | 32.21 | 5.82 | 0 | 8.73 | 6.81 | 0 | 0 | 0 | 0 | 0 | 7.76 | 0 | 0 | 0 | 0 | 0 | 0 | 0 | 0 | 1.2 | 6.64 | 1151
471 | 25 | 43.36 | 33.31 | 5.83 | 0 | 8.74 | 6.82 | 0 | 0 | 0 | 0 | 0 | 1.94 | 0 | 0 | 0 | 0 | 0 | 0 | 0 | 0 | 1.3 | 7.44 | 1142
472 | 25 | 42.25 | 32.51 | 5.82 | 0 | 8.73 | 6.81 | 0 | 0 | 0 | 0 | 0 | 3.88 | 0 | 0 | 0 | 0 | 0 | 0 | 0 | 0 | 1.3 | 7.26 | 1148
473 | 25 | 41.18 | 31.63 | 5.82 | 0 | 8.73 | 6.81 | 0 | 0 | 0 | 0 | 0 | 5.82 | 0 | 0 | 0 | 0 | 0 | 0 | 0 | 0 | 1.3 | 7.08 | 1153
474 | 25 | 40.05 | 30.79 | 5.83 | 0 | 8.74 | 6.82 | 0 | 0 | 0 | 0 | 0 | 7.77 | 0 | 0 | 0 | 0 | 0 | 0 | 0 | 0 | 1.3 | 6.87 | 1152
475 | 25 | 35 | 25.91 | 2.92 | 6.24 | 8.18 | 6.17 | 0 | 0 | 0 | 6.24 | 0 | 0 | 9.35 | 0 | 0 | 0 | 0 | 0 | 0 | 0 | 1.35 | 11.99 | 1156
476 | 25 | 43.19 | 34.09 | 2.92 | 1.56 | 8.18 | 6.17 | 0 | 0 | 0 | 1.56 | 0 | 0 | 2.34 | 0 | 0 | 0 | 0 | 0 | 0 | 0 | 1.27 | 14.79 | 1127
477 | 25 | 39.68 | 30.58 | 2.92 | 6.23 | 3.51 | 6.17 | 0 | 0 | 0 | 1.56 | 0 | 0 | 9.35 | 0 | 0 | 0 | 0 | 0 | 0 | 0 | 1.3 | 13.59 | 1222
478 | 25 | 43.19 | 34.09 | 2.92 | 1.56 | 3.51 | 6.17 | 0 | 0 | 0 | 6.23 | 0 | 0 | 2.34 | 0 | 0 | 0 | 0 | 0 | 0 | 0 | 1.27 | 14.79 | 1154
479 | 25 | 40.06 | 35.09 | 2.96 | 6.31 | 8.28 | 3.36 | 0 | 0 | 0 | 1.58 | 0 | 0 | 2.37 | 0 | 0 | 0 | 0 | 0 | 0 | 0 | 1.14 | 13.53 | 1134
480 | 25 | 36.51 | 31.54 | 2.96 | 1.58 | 8.28 | 3.36 | 0 | 0 | 0 | 6.31 | 0 | 0 | 9.46 | 0 | 0 | 0 | 0 | 0 | 0 | 0 | 1.16 | 12.33 | 1112
481 | 25 | 40.06 | 35.09 | 2.96 | 6.31 | 3.55 | 3.36 | 0 | 0 | 0 | 6.31 | 0 | 0 | 2.37 | 0 | 0 | 0 | 0 | 0 | 0 | 0 | 1.14 | 13.53 | 1181
482 | 25 | 41.24 | 36.27 | 2.96 | 1.58 | 3.55 | 3.36 | 0 | 0 | 0 | 1.58 | 0 | 0 | 9.46 | 0 | 0 | 0 | 0 | 0 | 0 | 0 | 1.14 | 13.93 | 1145
483 | 25 | 35.23 | 37.37 | 2.92 | 6.23 | 8.18 | 6.17 | 0 | 0 | 0 | 1.56 | 0 | 0 | 2.34 | 0 | 0 | 0 | 0 | 0 | 0 | 0 | 0.94 | 12.07 | 1150
484 | 25 | 32.35 | 33.23 | 2.92 | 1.56 | 8.18 | 6.17 | 0 | 0 | 0 | 6.24 | 0 | 0 | 9.35 | 0 | 0 | 0 | 0 | 0 | 0 | 0 | 0.97 | 11.08 | 1053
485 | 25 | 35.23 | 37.37 | 2.92 | 6.23 | 3.51 | 6.17 | 0 | 0 | 0 | 6.23 | 0 | 0 | 2.34 | 0 | 0 | 0 | 0 | 0 | 0 | 0 | 0.94 | 12.07 | 1238
486 | 25 | 36.2 | 38.74 | 2.92 | 1.56 | 3.51 | 6.17 | 0 | 0 | 0 | 1.56 | 0 | 0 | 9.35 | 0 | 0 | 0 | 0 | 0 | 0 | 0 | 0.93 | 12.4 | 1164
487 | 25 | 28.99 | 34.33 | 2.96 | 6.31 | 8.28 | 3.36 | 0 | 0 | 0 | 6.31 | 0 | 0 | 9.46 | 0 | 0 | 0 | 0 | 0 | 0 | 0 | 0.84 | 9.79 | 1092
488 | 25 | 35.8 | 44.08 | 2.96 | 1.58 | 8.28 | 3.36 | 0 | 0 | 0 | 1.58 | 0 | 0 | 2.37 | 0 | 0 | 0 | 0 | 0 | 0 | 0 | 0.81 | 12.09 | 1181
489 | 25 | 32.88 | 39.9 | 2.96 | 6.31 | 3.55 | 3.36 | 0 | 0 | 0 | 1.58 | 0 | 0 | 9.46 | 0 | 0 | 0 | 0 | 0 | 0 | 0 | 0.82 | 11.11 | 1191
490 | 25 | 35.8 | 44.08 | 2.96 | 1.58 | 3.55 | 3.36 | 0 | 0 | 0 | 6.31 | 0 | 0 | 2.37 | 0 | 0 | 0 | 0 | 0 | 0 | 0 | 0.81 | 12.09 | 1194
491 | 25 | 31.66 | 41.03 | 2.94 | 3.92 | 5.88 | 4.77 | 0 | 0 | 0 | 3.92 | 0 | 0 | 5.88 | 0 | 0 | 0 | 0 | 0 | 0 | 0 | 0.77 | 10.77 | 1177
492 | 25 | 41.43 | 31.26 | 2.94 | 3.92 | 5.88 | 4.77 | 0 | 0 | 0 | 3.92 | 0 | 0 | 5.88 | 0 | 0 | 0 | 0 | 0 | 0 | 0 | 1.33 | 14.09 | 1202
493 | 25 | 36.3 | 38.52 | 2.97 | 3.96 | 5.94 | 2.42 | 0 | 0 | 0 | 3.96 | 0 | 0 | 5.94 | 0 | 0 | 0 | 0 | 0 | 0 | 0 | 0.94 | 12.22 | 1148
494 | 25 | 38.09 | 32.51 | 2.91 | 3.88 | 5.82 | 7.09 | 0 | 0 | 0 | 3.88 | 0 | 0 | 5.82 | 0 | 0 | 0 | 0 | 0 | 0 | 0 | 1.17 | 13.09 | 1129
495 | 25 | 39 | 37.61 | 2.94 | 3.92 | 1.96 | 4.77 | 0 | 0 | 0 | 3.92 | 0 | 0 | 5.88 | 0 | 0 | 0 | 0 | 0 | 0 | 0 | 1.04 | 13.27 | 1177
496 | 25 | 35.4 | 33.37 | 2.94 | 3.92 | 9.8 | 4.77 | 0 | 0 | 0 | 3.92 | 0 | 0 | 5.88 | 0 | 0 | 0 | 0 | 0 | 0 | 0 | 1.06 | 12.04 | 1075
497 | 25 | 39 | 37.61 | 2.94 | 0 | 5.88 | 4.77 | 0 | 0 | 0 | 3.92 | 0 | 0 | 5.88 | 0 | 0 | 0 | 0 | 0 | 0 | 0 | 1.04 | 13.27 | 1127
498 | 25 | 35.4 | 33.37 | 2.94 | 7.84 | 5.88 | 4.77 | 0 | 0 | 0 | 3.92 | 0 | 0 | 5.88 | 0 | 0 | 0 | 0 | 0 | 0 | 0 | 1.06 | 12.04 | 1152
499 | 25 | 39 | 37.61 | 2.94 | 3.92 | 5.88 | 4.77 | 0 | 0 | 0 | 0 | 0 | 0 | 5.88 | 0 | 0 | 0 | 0 | 0 | 0 | 0 | 1.04 | 13.27 | 1155
500 | 25 | 35.4 | 33.37 | 2.94 | 3.92 | 5.88 | 4.77 | 0 | 0 | 0 | 7.84 | 0 | 0 | 5.88 | 0 | 0 | 0 | 0 | 0 | 0 | 0 | 1.06 | 12.04 | 1127
501 | 25 | 39.9 | 38.67 | 2.94 | 3.92 | 5.88 | 4.77 | 0 | 0 | 0 | 3.92 | 0 | 0 | 0 | 0 | 0 | 0 | 0 | 0 | 0 | 0 | 1.03 | 13.57 | 1171
502 | 25 | 34.5 | 32.31 | 2.94 | 3.92 | 5.88 | 4.77 | 0 | 0 | 0 | 3.92 | 0 | 0 | 11.76 | 0 | 0 | 0 | 0 | 0 | 0 | 0 | 1.07 | 11.73 | 1111
503 | 25 | 37.2 | 35.49 | 2.94 | 3.92 | 5.88 | 4.77 | 0 | 0 | 0 | 3.92 | 0 | 0 | 5.88 | 0 | 0 | 0 | 0 | 0 | 0 | 0 | 1.05 | 12.65 | 1142