## Sheet1
Number | Heating rate | CaO | SiO2 | Al2O3 | MgO | Na2O | F | Li2O | B2O3 | Fe2O3 | MnO | Cr2O3 | TiO2 | BaO | K2O | V2O5 | FeO | P2O5 | S | Ce2O3 | La2O3 | R | CaO/AL2O3 | T (℃)
1 | 600 | 27.66 | 34.44 | 2.87 | 1.6 | 15.97 | 10.02 | 1.55 | 2.67 | 0 | 3.23 | 0 | 0 | 0 | 0 | 0 | 0 | 0 | 0 | 0 | 0 | 0.8 | 9.64 | 850
2 | 600 | 41.76 | 34.05 | 10.95 | 3.51 | 2.84 | 3.38 | 0 | 1.35 | 0 | 2.16 | 0 | 0 | 0 | 0 | 0 | 0 | 0 | 0 | 0 | 0 | 1.23 | 3.81 | 1277
3 | 600 | 38.78 | 32.65 | 12.24 | 3.06 | 6.12 | 6.12 | 1.02 | 0 | 0 | 0 | 0 | 0 | 0 | 0 | 0 | 0 | 0 | 0 | 0 | 0 | 1.19 | 3.17 | 1191
4 | 600 | 34.31 | 30.35 | 1.39 | 3.04 | 13.61 | 8.96 | 4.16 | 4.19 | 0 | 0 | 0 | 0 | 0 | 0 | 0 | 0 | 0 | 0 | 0 | 0 | 1.13 | 24.68 | 768
5 | 600 | 37.97 | 31.57 | 3.32 | 1.79 | 9.96 | 8.81 | 3.41 | 3.17 | 0 | 0 | 0 | 0 | 0 | 0 | 0 | 0 | 0 | 0 | 0 | 0 | 1.2 | 11.44 | 821
6 | 600 | 36.61 | 40.07 | 3.41 | 0.9 | 11.37 | 6.41 | 0.72 | 0.52 | 0 | 0 | 0 | 0 | 0 | 0 | 0 | 0 | 0 | 0 | 0 | 0 | 0.91 | 10.74 | 1067
7 | 600 | 43.06 | 34.44 | 4 | 2 | 7.5 | 8 | 1 | 0 | 0 | 0 | 0 | 0 | 0 | 0 | 0 | 0 | 0 | 0 | 0 | 0 | 1.25 | 10.77 | 1082
8 | 600 | 31.2 | 39.63 | 7.1 | 0.82 | 9.8 | 5.83 | 1.34 | 0 | 0 | 4.29 | 0 | 0 | 0 | 0 | 0 | 0 | 0 | 0 | 0 | 0 | 0.79 | 4.39 | 1045
9 | 600 | 40.86 | 34.81 | 9.95 | 4.17 | 5.51 | 2.02 | 0 | 0 | 0 | 2.69 | 0 | 0 | 0 | 0 | 0 | 0 | 0 | 0 | 0 | 0 | 1.17 | 4.11 | 1253
10 | 600 | 39.81 | 36.19 | 6 | 2 | 9 | 7 | 0 | 0 | 0 | 0 | 0 | 0 | 0 | 0 | 0 | 0 | 0 | 0 | 0 | 0 | 1.1 | 6.64 | 1155
11 | 600 | 44.57 | 36.89 | 6.08 | 0 | 7.25 | 5.22 | 0 | 0 | 0 | 0 | 0 | 0 | 0 | 0 | 0 | 0 | 0 | 0 | 0 | 0 | 1.21 | 7.33 | 1103
12 | 600 | 29.03 | 30.11 | 3.9 | 8.91 | 14.46 | 11.47 | 0 | 2.13 | 0 | 0 | 0 | 0 | 0 | 0 | 0 | 0 | 0 | 0 | 0 | 0 | 0.96 | 7.44 | 957
13 | 600 | 34.87 | 31.75 | 3.98 | 0.9 | 11.67 | 12.86 | 1.4 | 0 | 0 | 2.57 | 0 | 0 | 0 | 0 | 0 | 0 | 0 | 0 | 0 | 0 | 1.1 | 8.76 | 992
14 | 600 | 41.2 | 34.9 | 5 | 0.6 | 11 | 7 | 0.3 | 0 | 0 | 0 | 0 | 0 | 0 | 0 | 0 | 0 | 0 | 0 | 0 | 0 | 1.18 | 8.24 | 1084
15 | 600 | 35.6 | 5.3 | 33.1 | 2.5 | 6 | 6 | 4.5 | 7 | 0 | 0 | 0 | 0 | 0 | 0 | 0 | 0 | 0 | 0 | 0 | 0 | 6.72 | 1.08 | 1070
16 | 600 | 45 | 7 | 25 | 2 | 8 | 5 | 2 | 6 | 0 | 0 | 0 | 0 | 0 | 0 | 0 | 0 | 0 | 0 | 0 | 0 | 6.43 | 1.8 | 1155